## Polish specs
LIGO-T1000383-v1
Polishing Quantity | 10 | 10 | 9 | 6 | 3 | 3 | 2 | 4 | 47
Type | ITM | ETM | CP | BS | FM | PR3 | F-PR3 | SR3 |  | PR2 | F-PR2 | SR2 | F-SR2 | PRM | F-PRM | SRM | F-SRM
Blank spec | E080031 | E080047 | E080037 | E080035 | E080045 | E080041 | E080041 | E080041 |  | E080039 | E080039 | E080040 | E080040 | E080028 | E080028 | E080029 | E080029
Blank Dwg | D080039 | D080055 | D080051 | D080050 | D080054 | D080053 | D080053 | D080053 |  | D080052 | D080052 | D080053 | D080053 | D080038 | D080038 | D080039 | D080039
Polish Spec | E080511 | E080512 | E080513 | E080514 | E080515 | E080516 | E080517 | E080518 |  | E080519 | E080520 | E080521 | E080522 | E080523 | E080524 | E080525 | E080526
Polish Dwg | D080657 | D080658 | D080659 | D080660 | D080661 | D080662 | D080663 | D080664
Serial Number | ITM XX | ETM XX | CPXX | BSXX | FMXX | PR3XX | F-PR3XX | SR3XX |  | PR2XX | F-PR2XX | SR2XX | F-SR2XX | PRMXX | F-PRMXX | SRMXX | F-SRMXX
| Specifications for Optics with Large beam footprint | [7 empty] | Inspection Area for small RC optics --> | Specifications for Optics with Small Beam Footprint
Surface Quality
Max Scratches S1 inside 120mm (um^2 ) | 20000 | 20000 | 500000 | 500000 | 500000 under 225 | 500000 | 500000 | 500000 | Inspection over 10mm --> | 62 | 62 | 250 | 62 | 62 | 62 | 62 | 250 | 20 ppm for the beam size
Max Scratches S1 outside 120mm (um^2) | 500000 | 500000 | [7 empty] | 240000 | 240000 | 240000 | 240000 | 240000 | 240000 | 240000 | 240000
Max Scratches S2 inside 120mm (um^2) | 240000 | 1000000 | 500000 | 500000 | NS | NS | NS | NS |  | NS | NS | NS | NS | 1900 | 1900 | 1900 | 1900 | 100 ppm for the beam size
Max Point Defects S1 Inside 120mm | 10 | 10 | 50 | 50 over 255mm | 50 over 255mm | 50 | 50 | 50 |  | 0 | 0 | 0 | 0 | 0 | 0 | 0 | 0
Max Point Defect Density S1 inside 120mm | 1 per 4mm^2 | 1 per 4mm^2 | 5per 4mm^2 | 5per 4mm^2 | 5per 4mm^2 | 5per 4mm^2 | 5per 4mm^2 | 5per 4mm^2 |  | 1 per 4mm^2 | 1 per 4mm^2 | 1 per 4mm^2 | 1 per 4mm^2 | 1 per 4mm^2 | 1 per 4mm^2 | 1 per 4mm^2 | 1 per 4mm^2
Max Point Defects S1 outside 120mm | 100 | 100 | NS | NS | NS | NS | NS | NS |  | NS | NS | NS | NS | NS | NS | NS | NS
Max Point Defects inside 120 mm dia S2 | 100 | 100 | 50 | 50 over 255 | NS | NS | NS | NS |  |  | NS | NS | NS | 1 | 1 | 1 | 1
Figure measured over 160mm (225mm for BS, FM) | [8 empty] | Figure Measured over 30mm --> Source: DRD based onT080268-00
S1 ROC (m) | 1934 | 2245 | Flat in tranx | Flat | Flat | 34 | 31.8 | 34 |  | -2.26 | -1.56 | -3.78 | -2.49 | 9 | 10.4 | -10.1 | -71.1
Tolerance (±m) | -5, +15 | -5, +15 | > ¦ 300 Km ¦ | > 300 Km cc, >1000 cx | > 300 Km cc, >1000 cx | 0.17 | 0.16 | 0.17 |  | 0.02 | 0.02 | 0.04 | 0.02 | 0.09 | 0.1 | 0.1 | 0.71
S1 ROC tolerance goal | ± 3 | ± 3 | NS | NS | NS | NS | NS | NS |  | NS | NS | NS | NS | NS | NS | NS | NS
S1 Astigmatism Max (nm) | 3 | 3 | 8 | 8 | 8 | 30 | 30 | 30 |  | 15 | 15 | 15 | 15 | 15 | 15 | 15 | 15
S2 | Flat ref S1 | Flat | NS | Flat | Flat | Flat | Flat | Flat |  | Flat | Flat | Flat | Flat | Flat | Flat | Flat | Flat
Tolerance (m) | relative to S1 ± 15 | > ¦ 7000¦ | NS | S1 > ¦ 300 Km ¦ in tranx | > ¦ 7000¦ | > ¦ 7000¦ | > ¦ 7000¦ | > ¦ 7000¦ |  | >7000 | >7000 | >7000 | >7000 | >7000 | >7000 | >7000 | >7000 | <---????
Mounting Flat Figure | <20 nm rms | < 20 nm rms | NS | NS | NS | NS | NS | NS |  | NS | NS | NS | NS | NS | NS | NS | NS
Surface Error (-T, P, A) to 1mm-1
S1 over 300 mm dia max nm rms | 2.5 | 2.5 | 4 | 3 | 3 | 3 | 3 | 3 | 60mm | NS | NS | NS | NS | NS | NS | NS | NS | Do we need this???
S1 over 160 mm dia max nm rms | 0.3 | 0.3 | 2 | 2 | 2 | 2 | 2 | 2 | 30mm | 2 | 2 | 2 | 2 | 2 | 2 | 2 | 2
S2 over 300 mm dia max nm rms | 4 | 40 | 4 | 4 | 40 | 40 | 40 | 40 | 60mm | 40 | 40 | 40 | 40 | NS | NS | NS | NS
S2 over 160 mm dia max nm rms | 2 | NS | 2 | 2 | NS | NS | NS | NS | 30mm | NS | NS | NS | NS | 2 | 2 | 2 | 2
HSF error (uroughness) 1 to 750/mm
S1 nm | 0.16 | 0.16 | 0.3 | 0.3 | 0.3 | 0.3 | 0.3 | 0.3 |  | 0.5 | 0.5 | 0.5 | 0.5 | 0.5 | 0.5 | 0.5 | 0.5
S2 nm | 0.5 | 2 | 0.3 | 0.5 | NS | NS | NS | NS |  | NS | NS | NS | NS | 2 | 2 | 2 | 2
DRAWING PROPERTIES
Diameter mm | 326 | 326 | 340 | 370 | 370 | 265 | 265 | 265 |  | 150 | 150 | 150 | 150 | 150 | 150 | 150 | 150
Tolerance mm | ± 0.2 | ± 0.2 | ± 0.25 | ± 0.25 | ± 0.25 | ± 0.25 | ± 0.25 | ± 0.25 |  | ± 0.25 | ± 0.25 | ± 0.25 | ± 0.25 | ± 0.25 | ± 0.25 | ± 0.25 | ± 0.25
Thickness mm | 200 | 200 | 130 | 60 | 60 | 101.4 | 101.4 | 101.4 |  | 75 | 75 | 75 | 75 | 75 | 75 | 75 | 75
Tolerance mm | ± 0.5 | ± 0.5 | ± 0.5 | ± 0.5 | ± 0.5 | ± 0.5 | ± 0.5 | ± 0.5 |  | ± 0.5 | ± 0.5 | ± 0.5 | ± 0.5 | ± 0.5 | ± 0.5 | ± 0.5 | ± 0.5
Wedge deg.T080078-05 10-3-08, T080277-03 12-3-08 | 0.07 | 0.07 | 0.04 | 0.05 | 0.05 | 0.6 | 0.6 | 0.6 |  | 2 | 2 | 2 | 2 | 2 | 2 | 2 | 2
Tolerance deg. | -0, + 0.03 | -0, + 0.03 | -0.03 +0.04 | -0, + 0.03 | ±0.08 | ±0.08 | ±0.08 | ±0.08 |  | ±0.08 | ±0.08 | ±0.08 | ±0.08 | ±0.08 | ±0.08 | ±0.08 | ±0.08
Wedge orientation | V | V | H | H | H | V | V | V |  | V | V | V | V | V | V | V | V
Clocking tolerance | ± 5 deg | ± 5 deg | ± 5 deg | ± 5 deg | ± 5 deg | 1 deg | 1 deg | 1 deg |  | 1 deg | 1 deg | 1 deg | 1 deg | 1 deg | 1 deg | 1 deg | 1 deg
0
Note on C33: GariLynn Billingsley: 1/4 wave div. by 6
Note on F33: GariLynn Billingsley: 1/4 wave div. by 6
Note on G33: GariLynn Billingsley: 1/4 wave div. by 6
Note on H33: GariLynn Billingsley: 1/4 wave div. by 6
Note on I33: GariLynn Billingsley: 1/4 wave div. by 6
Note on N33: GariLynn Billingsley: 1/4 wave div. by 6
Note on M33: GariLynn Billingsley: 1/4 wave div. by 6
Note on L33: GariLynn Billingsley: 1/4 wave div. by 6
Note on K33: GariLynn Billingsley: 1/4 wave div. by 6
Note on A25: GariLynn Billingsley: Astigmatism spec is generaly calculated as 1/2 the value of ROC sag tolerance over the measurement aperture
Note on B12: GariLynn Billingsley: 2ppm geometric
Note on D16: GariLynn Billingsley: ~10ppm
Note on E12: GariLynn Billingsley: 25 ppm
Note on F27: GariLynn Billingsley: 1/4 wave of power
Note on G27: GariLynn Billingsley: 1/4 wave of power
Note on H27: GariLynn Billingsley: 1/4 wave of power
Note on I27: GariLynn Billingsley: 1/4 wave of power
Note on E14: GariLynn Billingsley: 25 ppm
Note on D14: GariLynn Billingsley: 25 ppm
Note on C27: GariLynn Billingsley: 1/4 wave of power
Note on G31: GariLynn Billingsley: over 215 mm diameter = 80%

## Orientation
S1
| ITM | CP
Asymmetric |  |  | Symmetric??