## Sheet1
Pressure Contribution from Flag Hydrocarbons
40M Lab RGA Scan Results
C21511 |  | Description: |  | YAG444 Diodes | Date: | 2011-02-15
|  |  | Oven Used: | C
AMU 41 | 2.53e-17 | amps | from RGA scan listing
AMU 43 | 3.69e-18 | amps | from RGA scan listing
AMU 53 | 2.91e-17 | amps | from RGA scan listing
AMU 55 | 1.05e-17 | amps | from RGA scan listing
AMU 57 | 9.16e-18 | amps | from RGA scan listing
Sum Flag H/C AMUs | 7.775e-17 | amps
Calib leak rate | 2.36e-10 | torr l/s | (Argon)
AMU 40 (w/leak open) | 1.57e-15 | amps
AMU 40 (background) | 1.15e-16 | amps
Calib leak contributes | 1.455e-15 | amps | = (w/leak open) - (background)
Flag H/C Outgassing | 1.2611e-11 | torr l/s | = (Sum Flag H/C AMUs) x (Calib leak rate)/(Calib leak contrib.)
Test item surf area | 10 | ea
Normalized outgassing | 1.2611e-12 | torr l/s-cm2 |  | = Flag H/C Outgassing/Test item surf area
Full description: | 10 YAG444 photo diodes with a hole punched in the rim of the casing
Pre-scan bake: | 50C for 48hrs