## Sheet1
Wavelength (nm) | % Reflectance (average)
400 | 91.58366
401 | 91.74576
402 | 91.90512
403 | 92.06172
404 | 92.21555
405 | 92.36661
406 | 92.5149
407 | 92.66044
408 | 92.80322
409 | 92.94328
410 | 93.08062
411 | 93.21527
412 | 93.34726
413 | 93.47661
414 | 93.60336
415 | 93.72754
416 | 93.84917
417 | 93.96831
418 | 94.08498
419 | 94.19923
420 | 94.31109
421 | 94.42061
422 | 94.52782
423 | 94.63277
424 | 94.73551
425 | 94.83606
426 | 94.93449
427 | 95.03082
428 | 95.1251
429 | 95.21738
430 | 95.30769
431 | 95.39609
432 | 95.4826
433 | 95.56727
434 | 95.65015
435 | 95.73127
436 | 95.81067
437 | 95.88839
438 | 95.96447
439 | 96.03896
440 | 96.11187
441 | 96.18326
442 | 96.25316
443 | 96.32161
444 | 96.38863
445 | 96.45427
446 | 96.51855
447 | 96.58152
448 | 96.64319
449 | 96.70361
450 | 96.76281
451 | 96.80184
452 | 96.84013
453 | 96.87768
454 | 96.91451
455 | 96.95064
456 | 96.98608
457 | 97.02085
458 | 97.05496
459 | 97.08844
460 | 97.12128
461 | 97.15351
462 | 97.18514
463 | 97.21619
464 | 97.24666
465 | 97.27657
466 | 97.30593
467 | 97.33476
468 | 97.36306
469 | 97.39085
470 | 97.41814
471 | 97.44494
472 | 97.47126
473 | 97.49711
474 | 97.5225
475 | 97.54745
476 | 97.57195
477 | 97.59603
478 | 97.61969
479 | 97.64294
480 | 97.66579
481 | 97.68825
482 | 97.71032
483 | 97.73202
484 | 97.75335
485 | 97.77432
486 | 97.79495
487 | 97.81522
488 | 97.83516
489 | 97.85477
490 | 97.87406
491 | 97.89303
492 | 97.9117
493 | 97.93006
494 | 97.94812
495 | 97.9659
496 | 97.98339
497 | 98.0006
498 | 98.01755
499 | 98.03422
500 | 98.05064
501 | 98.05913
502 | 98.06747
503 | 98.07565
504 | 98.08368
505 | 98.09157
506 | 98.09931
507 | 98.10692
508 | 98.11438
509 | 98.12171
510 | 98.1289
511 | 98.13596
512 | 98.14289
513 | 98.14969
514 | 98.15637
515 | 98.16293
516 | 98.16936
517 | 98.17568
518 | 98.18188
519 | 98.18797
520 | 98.19394
521 | 98.1998
522 | 98.20556
523 | 98.21121
524 | 98.21675
525 | 98.22219
526 | 98.22753
527 | 98.23276
528 | 98.2379
529 | 98.24295
530 | 98.2479
531 | 98.25275
532 | 98.25751
533 | 98.26219
534 | 98.26677
535 | 98.27127
536 | 98.27568
537 | 98.28
538 | 98.28425
539 | 98.28841
540 | 98.29249
541 | 98.29649
542 | 98.30041
543 | 98.30425
544 | 98.30802
545 | 98.31172
546 | 98.31534
547 | 98.31889
548 | 98.32237
549 | 98.32578
550 | 98.32912
551 | 98.33207
552 | 98.33495
553 | 98.33777
554 | 98.34053
555 | 98.34323
556 | 98.34587
557 | 98.34845
558 | 98.35098
559 | 98.35344
560 | 98.35585
561 | 98.3582
562 | 98.3605
563 | 98.36275
564 | 98.36494
565 | 98.36708
566 | 98.36916
567 | 98.3712
568 | 98.37318
569 | 98.37512
570 | 98.37701
571 | 98.37885
572 | 98.38064
573 | 98.38238
574 | 98.38408
575 | 98.38574
576 | 98.38735
577 | 98.38891
578 | 98.39043
579 | 98.39191
580 | 98.39335
581 | 98.39474
582 | 98.39609
583 | 98.39741
584 | 98.39868
585 | 98.39991
586 | 98.40111
587 | 98.40226
588 | 98.40338
589 | 98.40446
590 | 98.40551
591 | 98.40651
592 | 98.40749
593 | 98.40842
594 | 98.40933
595 | 98.41019
596 | 98.41103
597 | 98.41183
598 | 98.4126
599 | 98.41333
600 | 98.41404
601 | 98.41236
602 | 98.41067
603 | 98.40895
604 | 98.40721
605 | 98.40546
606 | 98.40368
607 | 98.40188
608 | 98.40007
609 | 98.39823
610 | 98.39638
611 | 98.39451
612 | 98.39262
613 | 98.39071
614 | 98.38878
615 | 98.38683
616 | 98.38487
617 | 98.38289
618 | 98.38089
619 | 98.37888
620 | 98.37685
621 | 98.3748
622 | 98.37274
623 | 98.37066
624 | 98.36856
625 | 98.36645
626 | 98.36433
627 | 98.36219
628 | 98.36003
629 | 98.35786
630 | 98.35567
631 | 98.35347
632 | 98.35126
633 | 98.34903
634 | 98.34679
635 | 98.34454
636 | 98.34227
637 | 98.33999
638 | 98.33769
639 | 98.33539
640 | 98.33307
641 | 98.33074
642 | 98.3284
643 | 98.32604
644 | 98.32368
645 | 98.3213
646 | 98.31891
647 | 98.31651
648 | 98.3141
649 | 98.31168
650 | 98.30925
651 | 98.30888
652 | 98.3085
653 | 98.3081
654 | 98.30768
655 | 98.30725
656 | 98.30681
657 | 98.30635
658 | 98.30588
659 | 98.30539
660 | 98.3049
661 | 98.30438
662 | 98.30386
663 | 98.30332
664 | 98.30277
665 | 98.30221
666 | 98.30164
667 | 98.30106
668 | 98.30046
669 | 98.29985
670 | 98.29924
671 | 98.29861
672 | 98.29797
673 | 98.29732
674 | 98.29667
675 | 98.296
676 | 98.29532
677 | 98.29464
678 | 98.29394
679 | 98.29324
680 | 98.29252
681 | 98.2918
682 | 98.29108
683 | 98.29034
684 | 98.2896
685 | 98.28885
686 | 98.28809
687 | 98.28732
688 | 98.28655
689 | 98.28577
690 | 98.28499
691 | 98.2842
692 | 98.2834
693 | 98.2826
694 | 98.28179
695 | 98.28098
696 | 98.28016
697 | 98.27934
698 | 98.27851
699 | 98.27768
700 | 98.27684
701 | 98.27601
702 | 98.27516
703 | 98.27431
704 | 98.27346
705 | 98.27261
706 | 98.27175
707 | 98.27089
708 | 98.27003
709 | 98.26917
710 | 98.2683
711 | 98.26743
712 | 98.26656
713 | 98.26569
714 | 98.26481
715 | 98.26394
716 | 98.26306
717 | 98.26218
718 | 98.2613
719 | 98.26043
720 | 98.25955
721 | 98.25867
722 | 98.25779
723 | 98.25691
724 | 98.25603
725 | 98.25515
726 | 98.25427
727 | 98.25339
728 | 98.25251
729 | 98.25164
730 | 98.25076
731 | 98.24989
732 | 98.24902
733 | 98.24815
734 | 98.24728
735 | 98.24642
736 | 98.24555
737 | 98.24469
738 | 98.24383
739 | 98.24298
740 | 98.24212
741 | 98.24127
742 | 98.24043
743 | 98.23958
744 | 98.23874
745 | 98.23791
746 | 98.23708
747 | 98.23625
748 | 98.23542
749 | 98.2346
750 | 98.23379
751 | 98.23134
752 | 98.2289
753 | 98.22647
754 | 98.22405
755 | 98.22163
756 | 98.21922
757 | 98.21682
758 | 98.21442
759 | 98.21203
760 | 98.20965
761 | 98.20728
762 | 98.20491
763 | 98.20255
764 | 98.2002
765 | 98.19786
766 | 98.19553
767 | 98.1932
768 | 98.19088
769 | 98.18858
770 | 98.18628
771 | 98.18399
772 | 98.1817
773 | 98.17943
774 | 98.17717
775 | 98.17492
776 | 98.17267
777 | 98.17044
778 | 98.16822
779 | 98.166
780 | 98.1638
781 | 98.16161
782 | 98.15942
783 | 98.15725
784 | 98.15509
785 | 98.15294
786 | 98.1508
787 | 98.14867
788 | 98.14655
789 | 98.14444
790 | 98.14235
791 | 98.14026
792 | 98.13819
793 | 98.13613
794 | 98.13408
795 | 98.13204
796 | 98.13002
797 | 98.128
798 | 98.126
799 | 98.12401
800 | 98.12203
801 | 98.12007
802 | 98.11812
803 | 98.11618
804 | 98.11425
805 | 98.11234
806 | 98.11044
807 | 98.10856
808 | 98.10668
809 | 98.10482
810 | 98.10297
811 | 98.10114
812 | 98.09932
813 | 98.09751
814 | 98.09572
815 | 98.09394
816 | 98.09218
817 | 98.09043
818 | 98.08869
819 | 98.08697
820 | 98.08526
821 | 98.08357
822 | 98.08189
823 | 98.08022
824 | 98.07857
825 | 98.07694
826 | 98.07532
827 | 98.07371
828 | 98.07212
829 | 98.07055
830 | 98.06898
831 | 98.06744
832 | 98.06591
833 | 98.06439
834 | 98.06289
835 | 98.06141
836 | 98.05994
837 | 98.05849
838 | 98.05705
839 | 98.05563
840 | 98.05422
841 | 98.05283
842 | 98.05145
843 | 98.05009
844 | 98.04875
845 | 98.04742
846 | 98.04611
847 | 98.04481
848 | 98.04354
849 | 98.04227
850 | 98.04103
851 | 98.03979
852 | 98.03858
853 | 98.03738
854 | 98.0362
855 | 98.03503
856 | 98.03389
857 | 98.03275
858 | 98.03164
859 | 98.03054
860 | 98.02945
861 | 98.02839
862 | 98.02734
863 | 98.02631
864 | 98.02529
865 | 98.02429
866 | 98.02331
867 | 98.02234
868 | 98.02139
869 | 98.02046
870 | 98.01955
871 | 98.01865
872 | 98.01777
873 | 98.0169
874 | 98.01605
875 | 98.01522
876 | 98.01441
877 | 98.01361
878 | 98.01283
879 | 98.01207
880 | 98.01132
881 | 98.01059
882 | 98.00988
883 | 98.00918
884 | 98.00851
885 | 98.00785
886 | 98.0072
887 | 98.00657
888 | 98.00596
889 | 98.00537
890 | 98.00479
891 | 98.00424
892 | 98.00369
893 | 98.00317
894 | 98.00266
895 | 98.00217
896 | 98.00169
897 | 98.00124
898 | 98.0008
899 | 98.00037
900 | 97.99997
901 | 97.99958
902 | 97.9992
903 | 97.99885
904 | 97.99851
905 | 97.99818
906 | 97.99788
907 | 97.99759
908 | 97.99732
909 | 97.99706
910 | 97.99682
911 | 97.9966
912 | 97.99639
913 | 97.9962
914 | 97.99603
915 | 97.99588
916 | 97.99574
917 | 97.99561
918 | 97.99551
919 | 97.99542
920 | 97.99534
921 | 97.99528
922 | 97.99524
923 | 97.99522
924 | 97.99521
925 | 97.99522
926 | 97.99524
927 | 97.99528
928 | 97.99534
929 | 97.99541
930 | 97.99549
931 | 97.9956
932 | 97.99572
933 | 97.99585
934 | 97.996
935 | 97.99617
936 | 97.99635
937 | 97.99655
938 | 97.99676
939 | 97.99699
940 | 97.99724
941 | 97.9975
942 | 97.99777
943 | 97.99806
944 | 97.99837
945 | 97.99869
946 | 97.99903
947 | 97.99938
948 | 97.99974
949 | 98.00012
950 | 98.00052
951 | 97.99868
952 | 97.99686
953 | 97.99504
954 | 97.99324
955 | 97.99145
956 | 97.98967
957 | 97.9879
958 | 97.98615
959 | 97.9844
960 | 97.98267
961 | 97.98095
962 | 97.97924
963 | 97.97754
964 | 97.97586
965 | 97.97418
966 | 97.97252
967 | 97.97087
968 | 97.96923
969 | 97.9676
970 | 97.96598
971 | 97.96438
972 | 97.96279
973 | 97.9612
974 | 97.95963
975 | 97.95807
976 | 97.95653
977 | 97.95499
978 | 97.95347
979 | 97.95195
980 | 97.95045
981 | 97.94896
982 | 97.94748
983 | 97.94601
984 | 97.94455
985 | 97.94311
986 | 97.94167
987 | 97.94025
988 | 97.93884
989 | 97.93743
990 | 97.93604
991 | 97.93466
992 | 97.9333
993 | 97.93194
994 | 97.93059
995 | 97.92926
996 | 97.92793
997 | 97.92662
998 | 97.92532
999 | 97.92403
1000 | 97.92274
1001 | 97.92147
1002 | 97.92021
1003 | 97.91897
1004 | 97.91773
1005 | 97.9165
1006 | 97.91528
1007 | 97.91408
1008 | 97.91288
1009 | 97.9117
1010 | 97.91052
1011 | 97.90936
1012 | 97.90821
1013 | 97.90706
1014 | 97.90593
1015 | 97.90481
1016 | 97.9037
1017 | 97.9026
1018 | 97.90151
1019 | 97.90043
1020 | 97.89936
1021 | 97.89829
1022 | 97.89724
1023 | 97.8962
1024 | 97.89517
1025 | 97.89415
1026 | 97.89314
1027 | 97.89214
1028 | 97.89115
1029 | 97.89017
1030 | 97.8892
1031 | 97.88824
1032 | 97.88729
1033 | 97.88635
1034 | 97.88542
1035 | 97.8845
1036 | 97.88359
1037 | 97.88268
1038 | 97.88179
1039 | 97.88091
1040 | 97.88004
1041 | 97.87917
1042 | 97.87832
1043 | 97.87747
1044 | 97.87664
1045 | 97.87581
1046 | 97.87499
1047 | 97.87418
1048 | 97.87339
1049 | 97.8726
1050 | 97.87182
1051 | 97.87104
1052 | 97.87028
1053 | 97.86953
1054 | 97.86879
1055 | 97.86805
1056 | 97.86732
1057 | 97.86661
1058 | 97.8659
1059 | 97.8652
1060 | 97.86451
1061 | 97.86382
1062 | 97.86315
1063 | 97.86249
1064 | 97.86183
1065 | 97.86118
1066 | 97.86054
1067 | 97.85991
1068 | 97.85929
1069 | 97.85868
1070 | 97.85807
1071 | 97.85747
1072 | 97.85689
1073 | 97.85631
1074 | 97.85573
1075 | 97.85517
1076 | 97.85461
1077 | 97.85407
1078 | 97.85353
1079 | 97.85299
1080 | 97.85247
1081 | 97.85195
1082 | 97.85145
1083 | 97.85095
1084 | 97.85045
1085 | 97.84997
1086 | 97.84949
1087 | 97.84903
1088 | 97.84856
1089 | 97.84811
1090 | 97.84766
1091 | 97.84723
1092 | 97.8468
1093 | 97.84637
1094 | 97.84596
1095 | 97.84555
1096 | 97.84515
1097 | 97.84475
1098 | 97.84437
1099 | 97.84399
1100 | 97.84362
1101 | 97.84325
1102 | 97.84289
1103 | 97.84254
1104 | 97.8422
1105 | 97.84186
1106 | 97.84153
1107 | 97.84121
1108 | 97.8409
1109 | 97.84059
1110 | 97.84029
1111 | 97.83999
1112 | 97.8397
1113 | 97.83942
1114 | 97.83915
1115 | 97.83888
1116 | 97.83862
1117 | 97.83836
1118 | 97.83811
1119 | 97.83787
1120 | 97.83764
1121 | 97.83741
1122 | 97.83718
1123 | 97.83697
1124 | 97.83676
1125 | 97.83655
1126 | 97.83636
1127 | 97.83617
1128 | 97.83598
1129 | 97.8358
1130 | 97.83563
1131 | 97.83546
1132 | 97.8353
1133 | 97.83515
1134 | 97.835
1135 | 97.83485
1136 | 97.83472
1137 | 97.83459
1138 | 97.83446
1139 | 97.83434
1140 | 97.83423
1141 | 97.83412
1142 | 97.83402
1143 | 97.83392
1144 | 97.83383
1145 | 97.83374
1146 | 97.83366
1147 | 97.83359
1148 | 97.83352
1149 | 97.83345
1150 | 97.8334
1151 | 97.83334
1152 | 97.83329
1153 | 97.83325
1154 | 97.83321
1155 | 97.83318
1156 | 97.83316
1157 | 97.83313
1158 | 97.83312
1159 | 97.83311
1160 | 97.8331
1161 | 97.8331
1162 | 97.8331
1163 | 97.83311
1164 | 97.83312
1165 | 97.83314
1166 | 97.83316
1167 | 97.83319
1168 | 97.83322
1169 | 97.83326
1170 | 97.8333
1171 | 97.83335
1172 | 97.8334
1173 | 97.83346
1174 | 97.83352
1175 | 97.83358
1176 | 97.83365
1177 | 97.83373
1178 | 97.83381
1179 | 97.83389
1180 | 97.83398
1181 | 97.83407
1182 | 97.83416
1183 | 97.83426
1184 | 97.83437
1185 | 97.83448
1186 | 97.83459
1187 | 97.83471
1188 | 97.83483
1189 | 97.83496
1190 | 97.83509
1191 | 97.83522
1192 | 97.83536
1193 | 97.8355
1194 | 97.83564
1195 | 97.83579
1196 | 97.83595
1197 | 97.83611
1198 | 97.83627
1199 | 97.83643
1200 | 97.8366
1201 | 97.83598
1202 | 97.83539
1203 | 97.83481
1204 | 97.83426
1205 | 97.83373
1206 | 97.83322
1207 | 97.83273
1208 | 97.83227
1209 | 97.83182
1210 | 97.8314
1211 | 97.83099
1212 | 97.83061
1213 | 97.83024
1214 | 97.8299
1215 | 97.82958
1216 | 97.82927
1217 | 97.82899
1218 | 97.82873
1219 | 97.82848
1220 | 97.82825
1221 | 97.82805
1222 | 97.82786
1223 | 97.82769
1224 | 97.82754
1225 | 97.82741
1226 | 97.82729
1227 | 97.82719
1228 | 97.82712
1229 | 97.82705
1230 | 97.82701
1231 | 97.82699
1232 | 97.82698
1233 | 97.82699
1234 | 97.82701
1235 | 97.82705
1236 | 97.82711
1237 | 97.82719
1238 | 97.82728
1239 | 97.82739
1240 | 97.82751
1241 | 97.82765
1242 | 97.82781
1243 | 97.82798
1244 | 97.82817
1245 | 97.82837
1246 | 97.82859
1247 | 97.82882
1248 | 97.82907
1249 | 97.82933
1250 | 97.82961
1251 | 97.8299
1252 | 97.83021
1253 | 97.83053
1254 | 97.83086
1255 | 97.83121
1256 | 97.83158
1257 | 97.83195
1258 | 97.83234
1259 | 97.83275
1260 | 97.83317
1261 | 97.8336
1262 | 97.83404
1263 | 97.8345
1264 | 97.83497
1265 | 97.83545
1266 | 97.83595
1267 | 97.83645
1268 | 97.83698
1269 | 97.83751
1270 | 97.83805
1271 | 97.83861
1272 | 97.83918
1273 | 97.83976
1274 | 97.84035
1275 | 97.84096
1276 | 97.84158
1277 | 97.8422
1278 | 97.84284
1279 | 97.84349
1280 | 97.84415
1281 | 97.84483
1282 | 97.84551
1283 | 97.8462
1284 | 97.84691
1285 | 97.84762
1286 | 97.84835
1287 | 97.84909
1288 | 97.84983
1289 | 97.85059
1290 | 97.85136
1291 | 97.85213
1292 | 97.85292
1293 | 97.85371
1294 | 97.85452
1295 | 97.85534
1296 | 97.85616
1297 | 97.857
1298 | 97.85784
1299 | 97.85869
1300 | 97.85955
1301 | 97.86042
1302 | 97.8613
1303 | 97.86219
1304 | 97.86309
1305 | 97.864
1306 | 97.86491
1307 | 97.86583
1308 | 97.86677
1309 | 97.86771
1310 | 97.86865
1311 | 97.86961
1312 | 97.87057
1313 | 97.87155
1314 | 97.87252
1315 | 97.87351
1316 | 97.87451
1317 | 97.87551
1318 | 97.87652
1319 | 97.87754
1320 | 97.87856
1321 | 97.8796
1322 | 97.88064
1323 | 97.88168
1324 | 97.88274
1325 | 97.8838
1326 | 97.88487
1327 | 97.88594
1328 | 97.88702
1329 | 97.88811
1330 | 97.8892
1331 | 97.8903
1332 | 97.89141
1333 | 97.89253
1334 | 97.89365
1335 | 97.89477
1336 | 97.8959
1337 | 97.89704
1338 | 97.89819
1339 | 97.89934
1340 | 97.90049
1341 | 97.90166
1342 | 97.90282
1343 | 97.904
1344 | 97.90518
1345 | 97.90636
1346 | 97.90755
1347 | 97.90875
1348 | 97.90995
1349 | 97.91115
1350 | 97.91237
1351 | 97.91358
1352 | 97.9148
1353 | 97.91603
1354 | 97.91726
1355 | 97.9185
1356 | 97.91974
1357 | 97.92099
1358 | 97.92224
1359 | 97.92349
1360 | 97.92475
1361 | 97.92602
1362 | 97.92729
1363 | 97.92856
1364 | 97.92984
1365 | 97.93112
1366 | 97.93241
1367 | 97.9337
1368 | 97.93499
1369 | 97.93629
1370 | 97.9376
1371 | 97.9389
1372 | 97.94021
1373 | 97.94153
1374 | 97.94285
1375 | 97.94417
1376 | 97.9455
1377 | 97.94683
1378 | 97.94816
1379 | 97.9495
1380 | 97.95084
1381 | 97.95218
1382 | 97.95353
1383 | 97.95488
1384 | 97.95623
1385 | 97.95759
1386 | 97.95895
1387 | 97.96032
1388 | 97.96168
1389 | 97.96305
1390 | 97.96443
1391 | 97.9658
1392 | 97.96718
1393 | 97.96856
1394 | 97.96995
1395 | 97.97134
1396 | 97.97273
1397 | 97.97412
1398 | 97.97552
1399 | 97.97691
1400 | 97.97832
1401 | 97.97972
1402 | 97.98113
1403 | 97.98254
1404 | 97.98395
1405 | 97.98536
1406 | 97.98678
1407 | 97.98819
1408 | 97.98962
1409 | 97.99104
1410 | 97.99246
1411 | 97.99389
1412 | 97.99532
1413 | 97.99675
1414 | 97.99819
1415 | 97.99962
1416 | 98.00106
1417 | 98.0025
1418 | 98.00394
1419 | 98.00538
1420 | 98.00683
1421 | 98.00828
1422 | 98.00972
1423 | 98.01118
1424 | 98.01263
1425 | 98.01408
1426 | 98.01554
1427 | 98.01699
1428 | 98.01845
1429 | 98.01991
1430 | 98.02138
1431 | 98.02284
1432 | 98.0243
1433 | 98.02577
1434 | 98.02724
1435 | 98.02871
1436 | 98.03018
1437 | 98.03165
1438 | 98.03312
1439 | 98.03459
1440 | 98.03607
1441 | 98.03755
1442 | 98.03902
1443 | 98.0405
1444 | 98.04198
1445 | 98.04346
1446 | 98.04494
1447 | 98.04643
1448 | 98.04791
1449 | 98.0494
1450 | 98.05088
1451 | 98.05237
1452 | 98.05386
1453 | 98.05534
1454 | 98.05683
1455 | 98.05832
1456 | 98.05981
1457 | 98.0613
1458 | 98.0628
1459 | 98.06429
1460 | 98.06578
1461 | 98.06728
1462 | 98.06877
1463 | 98.07027
1464 | 98.07176
1465 | 98.07326
1466 | 98.07476
1467 | 98.07625
1468 | 98.07775
1469 | 98.07925
1470 | 98.08075
1471 | 98.08225
1472 | 98.08375
1473 | 98.08525
1474 | 98.08675
1475 | 98.08825
1476 | 98.08975
1477 | 98.09125
1478 | 98.09275
1479 | 98.09425
1480 | 98.09575
1481 | 98.09726
1482 | 98.09876
1483 | 98.10026
1484 | 98.10176
1485 | 98.10327
1486 | 98.10477
1487 | 98.10627
1488 | 98.10778
1489 | 98.10928
1490 | 98.11078
1491 | 98.11228
1492 | 98.11379
1493 | 98.11529
1494 | 98.11679
1495 | 98.1183
1496 | 98.1198
1497 | 98.1213
1498 | 98.1228
1499 | 98.12431
1500 | 98.12581
1501 | 98.12731
1502 | 98.12881
1503 | 98.13031
1504 | 98.13181
1505 | 98.13332
1506 | 98.13482
1507 | 98.13632
1508 | 98.13782
1509 | 98.13932
1510 | 98.14082
1511 | 98.14232
1512 | 98.14382
1513 | 98.14531
1514 | 98.14681
1515 | 98.14831
1516 | 98.14981
1517 | 98.15131
1518 | 98.1528
1519 | 98.1543
1520 | 98.15579
1521 | 98.15729
1522 | 98.15878
1523 | 98.16028
1524 | 98.16177
1525 | 98.16327
1526 | 98.16476
1527 | 98.16625
1528 | 98.16774
1529 | 98.16923
1530 | 98.17072
1531 | 98.17221
1532 | 98.1737
1533 | 98.17519
1534 | 98.17668
1535 | 98.17817
1536 | 98.17966
1537 | 98.18114
1538 | 98.18263
1539 | 98.18411
1540 | 98.1856
1541 | 98.18708
1542 | 98.18856
1543 | 98.19004
1544 | 98.19152
1545 | 98.193
1546 | 98.19448
1547 | 98.19596
1548 | 98.19744
1549 | 98.19892
1550 | 98.2004
1551 | 98.20187
1552 | 98.20335
1553 | 98.20482
1554 | 98.20629
1555 | 98.20776
1556 | 98.20924
1557 | 98.21071
1558 | 98.21218
1559 | 98.21364
1560 | 98.21511
1561 | 98.21658
1562 | 98.21805
1563 | 98.21951
1564 | 98.22097
1565 | 98.22244
1566 | 98.2239
1567 | 98.22536
1568 | 98.22682
1569 | 98.22828
1570 | 98.22974
1571 | 98.2312
1572 | 98.23265
1573 | 98.23411
1574 | 98.23556
1575 | 98.23702
1576 | 98.23847
1577 | 98.23992
1578 | 98.24137
1579 | 98.24282
1580 | 98.24427
1581 | 98.24571
1582 | 98.24716
1583 | 98.2486
1584 | 98.25005
1585 | 98.25149
1586 | 98.25293
1587 | 98.25437
1588 | 98.25581
1589 | 98.25725
1590 | 98.25869
1591 | 98.26012
1592 | 98.26156
1593 | 98.26299
1594 | 98.26442
1595 | 98.26586
1596 | 98.26729
1597 | 98.26871
1598 | 98.27014
1599 | 98.27157
1600 | 98.27299
1601 | 98.27442
1602 | 98.27584
1603 | 98.27726
1604 | 98.27868
1605 | 98.2801
1606 | 98.28152
1607 | 98.28294
1608 | 98.28436
1609 | 98.28577
1610 | 98.28718
1611 | 98.2886
1612 | 98.29001
1613 | 98.29142
1614 | 98.29282
1615 | 98.29423
1616 | 98.29564
1617 | 98.29704
1618 | 98.29844
1619 | 98.29985
1620 | 98.30125
1621 | 98.30265
1622 | 98.30404
1623 | 98.30544
1624 | 98.30684
1625 | 98.30823
1626 | 98.30962
1627 | 98.31102
1628 | 98.31241
1629 | 98.31379
1630 | 98.31518
1631 | 98.31657
1632 | 98.31795
1633 | 98.31934
1634 | 98.32072
1635 | 98.3221
1636 | 98.32348
1637 | 98.32486
1638 | 98.32624
1639 | 98.32761
1640 | 98.32899
1641 | 98.33036
1642 | 98.33173
1643 | 98.3331
1644 | 98.33447
1645 | 98.33584
1646 | 98.3372
1647 | 98.33857
1648 | 98.33993
1649 | 98.34129
1650 | 98.34265
1651 | 98.34401
1652 | 98.34537
1653 | 98.34673
1654 | 98.34808
1655 | 98.34943
1656 | 98.35079
1657 | 98.35214
1658 | 98.35349
1659 | 98.35483
1660 | 98.35618
1661 | 98.35753
1662 | 98.35887
1663 | 98.36021
1664 | 98.36155
1665 | 98.36289
1666 | 98.36423
1667 | 98.36557
1668 | 98.3669
1669 | 98.36824
1670 | 98.36957
1671 | 98.3709
1672 | 98.37223
1673 | 98.37356
1674 | 98.37488
1675 | 98.37621
1676 | 98.37753
1677 | 98.37886
1678 | 98.38018
1679 | 98.3815
1680 | 98.38281
1681 | 98.38413
1682 | 98.38545
1683 | 98.38676
1684 | 98.38807
1685 | 98.38938
1686 | 98.39069
1687 | 98.392
1688 | 98.39331
1689 | 98.39461
1690 | 98.39591
1691 | 98.39722
1692 | 98.39852
1693 | 98.39982
1694 | 98.40111
1695 | 98.40241
1696 | 98.4037
1697 | 98.405
1698 | 98.40629
1699 | 98.40758
1700 | 98.40887
1701 | 98.41016
1702 | 98.41144
1703 | 98.41273
1704 | 98.41401
1705 | 98.41529
1706 | 98.41657
1707 | 98.41785
1708 | 98.41913
1709 | 98.4204
1710 | 98.42168
1711 | 98.42295
1712 | 98.42422
1713 | 98.42549
1714 | 98.42676
1715 | 98.42803
1716 | 98.42929
1717 | 98.43055
1718 | 98.43182
1719 | 98.43308
1720 | 98.43434
1721 | 98.4356
1722 | 98.43685
1723 | 98.43811
1724 | 98.43936
1725 | 98.44061
1726 | 98.44186
1727 | 98.44311
1728 | 98.44436
1729 | 98.44561
1730 | 98.44685
1731 | 98.44809
1732 | 98.44934
1733 | 98.45058
1734 | 98.45182
1735 | 98.45305
1736 | 98.45429
1737 | 98.45552
1738 | 98.45676
1739 | 98.45799
1740 | 98.45922
1741 | 98.46045
1742 | 98.46167
1743 | 98.4629
1744 | 98.46412
1745 | 98.46534
1746 | 98.46657
1747 | 98.46779
1748 | 98.469
1749 | 98.47022
1750 | 98.47144
1751 | 98.47265
1752 | 98.47386
1753 | 98.47507
1754 | 98.47628
1755 | 98.47749
1756 | 98.4787
1757 | 98.4799
1758 | 98.4811
1759 | 98.48231
1760 | 98.48351
1761 | 98.4847
1762 | 98.4859
1763 | 98.4871
1764 | 98.48829
1765 | 98.48949
1766 | 98.49068
1767 | 98.49187
1768 | 98.49306
1769 | 98.49424
1770 | 98.49543
1771 | 98.49661
1772 | 98.4978
1773 | 98.49898
1774 | 98.50016
1775 | 98.50134
1776 | 98.50251
1777 | 98.50369
1778 | 98.50486
1779 | 98.50604
1780 | 98.50721
1781 | 98.50838
1782 | 98.50955
1783 | 98.51071
1784 | 98.51188
1785 | 98.51304
1786 | 98.5142
1787 | 98.51537
1788 | 98.51653
1789 | 98.51768
1790 | 98.51884
1791 | 98.52
1792 | 98.52115
1793 | 98.5223
1794 | 98.52345
1795 | 98.5246
1796 | 98.52575
1797 | 98.5269
1798 | 98.52804
1799 | 98.52919
1800 | 98.53033
1801 | 98.53147
1802 | 98.53261
1803 | 98.53375
1804 | 98.53488
1805 | 98.53602
1806 | 98.53715
1807 | 98.53828
1808 | 98.53942
1809 | 98.54054
1810 | 98.54167
1811 | 98.5428
1812 | 98.54392
1813 | 98.54505
1814 | 98.54617
1815 | 98.54729
1816 | 98.54841
1817 | 98.54953
1818 | 98.55065
1819 | 98.55176
1820 | 98.55287
1821 | 98.55399
1822 | 98.5551
1823 | 98.55621
1824 | 98.55732
1825 | 98.55842
1826 | 98.55953
1827 | 98.56063
1828 | 98.56173
1829 | 98.56284
1830 | 98.56393
1831 | 98.56503
1832 | 98.56613
1833 | 98.56723
1834 | 98.56832
1835 | 98.56941
1836 | 98.5705
1837 | 98.57159
1838 | 98.57268
1839 | 98.57377
1840 | 98.57486
1841 | 98.57594
1842 | 98.57702
1843 | 98.5781
1844 | 98.57918
1845 | 98.58026
1846 | 98.58134
1847 | 98.58242
1848 | 98.58349
1849 | 98.58457
1850 | 98.58564
1851 | 98.58671
1852 | 98.58778
1853 | 98.58884
1854 | 98.58991
1855 | 98.59098
1856 | 98.59204
1857 | 98.5931
1858 | 98.59416
1859 | 98.59522
1860 | 98.59628
1861 | 98.59734
1862 | 98.59839
1863 | 98.59945
1864 | 98.6005
1865 | 98.60155
1866 | 98.6026
1867 | 98.60365
1868 | 98.6047
1869 | 98.60575
1870 | 98.60679
1871 | 98.60783
1872 | 98.60888
1873 | 98.60992
1874 | 98.61096
1875 | 98.61199
1876 | 98.61303
1877 | 98.61407
1878 | 98.6151
1879 | 98.61613
1880 | 98.61716
1881 | 98.6182
1882 | 98.61922
1883 | 98.62025
1884 | 98.62128
1885 | 98.6223
1886 | 98.62333
1887 | 98.62435
1888 | 98.62537
1889 | 98.62639
1890 | 98.62741
1891 | 98.62842
1892 | 98.62944
1893 | 98.63045
1894 | 98.63147
1895 | 98.63248
1896 | 98.63349
1897 | 98.6345
1898 | 98.63551
1899 | 98.63651
1900 | 98.63752
1901 | 98.63852
1902 | 98.63952
1903 | 98.64052
1904 | 98.64152
1905 | 98.64252
1906 | 98.64352
1907 | 98.64452
1908 | 98.64551
1909 | 98.64651
1910 | 98.6475
1911 | 98.64849
1912 | 98.64948
1913 | 98.65047
1914 | 98.65145
1915 | 98.65244
1916 | 98.65342
1917 | 98.65441
1918 | 98.65539
1919 | 98.65637
1920 | 98.65735
1921 | 98.65833
1922 | 98.65931
1923 | 98.66028
1924 | 98.66126
1925 | 98.66223
1926 | 98.6632
1927 | 98.66417
1928 | 98.66514
1929 | 98.66611
1930 | 98.66708
1931 | 98.66804
1932 | 98.66901
1933 | 98.66997
1934 | 98.67093
1935 | 98.67189
1936 | 98.67285
1937 | 98.67381
1938 | 98.67477
1939 | 98.67572
1940 | 98.67668
1941 | 98.67763
1942 | 98.67858
1943 | 98.67954
1944 | 98.68049
1945 | 98.68143
1946 | 98.68238
1947 | 98.68333
1948 | 98.68427
1949 | 98.68522
1950 | 98.68616
1951 | 98.6871
1952 | 98.68804
1953 | 98.68898
1954 | 98.68992
1955 | 98.69085
1956 | 98.69179
1957 | 98.69272
1958 | 98.69365
1959 | 98.69458
1960 | 98.69551
1961 | 98.69644
1962 | 98.69737
1963 | 98.6983
1964 | 98.69922
1965 | 98.70015
1966 | 98.70107
1967 | 98.70199
1968 | 98.70291
1969 | 98.70383
1970 | 98.70475
1971 | 98.70567
1972 | 98.70659
1973 | 98.7075
1974 | 98.70841
1975 | 98.70933
1976 | 98.71024
1977 | 98.71115
1978 | 98.71206
1979 | 98.71297
1980 | 98.71387
1981 | 98.71478
1982 | 98.71568
1983 | 98.71659
1984 | 98.71749
1985 | 98.71839
1986 | 98.71929
1987 | 98.72019
1988 | 98.72108
1989 | 98.72198
1990 | 98.72288
1991 | 98.72377
1992 | 98.72466
1993 | 98.72555
1994 | 98.72644
1995 | 98.72733
1996 | 98.72822
1997 | 98.72911
1998 | 98.73
1999 | 98.73088
2000 | 98.73176
2001 | 98.73109
2002 | 98.73041
2003 | 98.72974
2004 | 98.72907
2005 | 98.72839
2006 | 98.72773
2007 | 98.72706
2008 | 98.72639
2009 | 98.72573
2010 | 98.72507
2011 | 98.72441
2012 | 98.72375
2013 | 98.72309
2014 | 98.72243
2015 | 98.72178
2016 | 98.72113
2017 | 98.72047
2018 | 98.71982
2019 | 98.71918
2020 | 98.71853
2021 | 98.71789
2022 | 98.71724
2023 | 98.7166
2024 | 98.71596
2025 | 98.71532
2026 | 98.71468
2027 | 98.71405
2028 | 98.71342
2029 | 98.71278
2030 | 98.71215
2031 | 98.71152
2032 | 98.7109
2033 | 98.71027
2034 | 98.70964
2035 | 98.70902
2036 | 98.7084
2037 | 98.70778
2038 | 98.70716
2039 | 98.70654
2040 | 98.70593
2041 | 98.70532
2042 | 98.7047
2043 | 98.70409
2044 | 98.70348
2045 | 98.70287
2046 | 98.70227
2047 | 98.70166
2048 | 98.70106
2049 | 98.70046
2050 | 98.69986
2051 | 98.69926
2052 | 98.69866
2053 | 98.69806
2054 | 98.69747
2055 | 98.69688
2056 | 98.69628
2057 | 98.69569
2058 | 98.6951
2059 | 98.69452
2060 | 98.69393
2061 | 98.69335
2062 | 98.69276
2063 | 98.69218
2064 | 98.6916
2065 | 98.69102
2066 | 98.69045
2067 | 98.68987
2068 | 98.68929
2069 | 98.68872
2070 | 98.68815
2071 | 98.68758
2072 | 98.68701
2073 | 98.68644
2074 | 98.68588
2075 | 98.68531
2076 | 98.68475
2077 | 98.68419
2078 | 98.68363
2079 | 98.68307
2080 | 98.68251
2081 | 98.68195
2082 | 98.6814
2083 | 98.68084
2084 | 98.68029
2085 | 98.67974
2086 | 98.67919
2087 | 98.67864
2088 | 98.67809
2089 | 98.67755
2090 | 98.677
2091 | 98.67646
2092 | 98.67592
2093 | 98.67538
2094 | 98.67484
2095 | 98.6743
2096 | 98.67376
2097 | 98.67323
2098 | 98.67269
2099 | 98.67216
2100 | 98.67163
2101 | 98.6711
2102 | 98.67057
2103 | 98.67005
2104 | 98.66952
2105 | 98.66899
2106 | 98.66847
2107 | 98.66795
2108 | 98.66743
2109 | 98.66691
2110 | 98.66639
2111 | 98.66587
2112 | 98.66536
2113 | 98.66484
2114 | 98.66433
2115 | 98.66382
2116 | 98.66331
2117 | 98.6628
2118 | 98.66229
2119 | 98.66178
2120 | 98.66128
2121 | 98.66077
2122 | 98.66027
2123 | 98.65977
2124 | 98.65926
2125 | 98.65877
2126 | 98.65827
2127 | 98.65777
2128 | 98.65727
2129 | 98.65678
2130 | 98.65629
2131 | 98.65579
2132 | 98.6553
2133 | 98.65481
2134 | 98.65432
2135 | 98.65384
2136 | 98.65335
2137 | 98.65287
2138 | 98.65238
2139 | 98.6519
2140 | 98.65142
2141 | 98.65094
2142 | 98.65046
2143 | 98.64998
2144 | 98.6495
2145 | 98.64903
2146 | 98.64855
2147 | 98.64808
2148 | 98.64761
2149 | 98.64714
2150 | 98.64667
2151 | 98.6462
2152 | 98.64573
2153 | 98.64526
2154 | 98.6448
2155 | 98.64434
2156 | 98.64387
2157 | 98.64341
2158 | 98.64295
2159 | 98.64249
2160 | 98.64203
2161 | 98.64158
2162 | 98.64112
2163 | 98.64066
2164 | 98.64021
2165 | 98.63976
2166 | 98.63931
2167 | 98.63886
2168 | 98.63841
2169 | 98.63796
2170 | 98.63751
2171 | 98.63707
2172 | 98.63662
2173 | 98.63618
2174 | 98.63573
2175 | 98.63529
2176 | 98.63485
2177 | 98.63441
2178 | 98.63397
2179 | 98.63354
2180 | 98.6331
2181 | 98.63267
2182 | 98.63223
2183 | 98.6318
2184 | 98.63137
2185 | 98.63094
2186 | 98.63051
2187 | 98.63008
2188 | 98.62965
2189 | 98.62922
2190 | 98.6288
2191 | 98.62837
2192 | 98.62795
2193 | 98.62753
2194 | 98.62711
2195 | 98.62669
2196 | 98.62627
2197 | 98.62585
2198 | 98.62543
2199 | 98.62502
2200 | 98.6246
2201 | 98.62419
2202 | 98.62377
2203 | 98.62336
2204 | 98.62295
2205 | 98.62254
2206 | 98.62213
2207 | 98.62172
2208 | 98.62132
2209 | 98.62091
2210 | 98.62051
2211 | 98.6201
2212 | 98.6197
2213 | 98.6193
2214 | 98.6189
2215 | 98.6185
2216 | 98.6181
2217 | 98.6177
2218 | 98.6173
2219 | 98.61691
2220 | 98.61651
2221 | 98.61612
2222 | 98.61573
2223 | 98.61533
2224 | 98.61494
2225 | 98.61455
2226 | 98.61416
2227 | 98.61378
2228 | 98.61339
2229 | 98.613
2230 | 98.61262
2231 | 98.61223
2232 | 98.61185
2233 | 98.61147
2234 | 98.61109
2235 | 98.61071
2236 | 98.61033
2237 | 98.60995
2238 | 98.60957
2239 | 98.6092
2240 | 98.60882
2241 | 98.60845
2242 | 98.60807
2243 | 98.6077
2244 | 98.60733
2245 | 98.60696
2246 | 98.60659
2247 | 98.60622
2248 | 98.60585
2249 | 98.60548
2250 | 98.60512
2251 | 98.60475
2252 | 98.60439
2253 | 98.60402
2254 | 98.60366
2255 | 98.6033
2256 | 98.60294
2257 | 98.60258
2258 | 98.60222
2259 | 98.60186
2260 | 98.6015
2261 | 98.60115
2262 | 98.60079
2263 | 98.60044
2264 | 98.60009
2265 | 98.59973
2266 | 98.59938
2267 | 98.59903
2268 | 98.59868
2269 | 98.59833
2270 | 98.59798
2271 | 98.59764
2272 | 98.59729
2273 | 98.59694
2274 | 98.5966
2275 | 98.59626
2276 | 98.59591
2277 | 98.59557
2278 | 98.59523
2279 | 98.59489
2280 | 98.59455
2281 | 98.59421
2282 | 98.59387
2283 | 98.59354
2284 | 98.5932
2285 | 98.59287
2286 | 98.59253
2287 | 98.5922
2288 | 98.59187
2289 | 98.59153
2290 | 98.5912
2291 | 98.59087
2292 | 98.59054
2293 | 98.59022
2294 | 98.58989
2295 | 98.58956
2296 | 98.58924
2297 | 98.58891
2298 | 98.58859
2299 | 98.58826
2300 | 98.58794
2301 | 98.58762
2302 | 98.5873
2303 | 98.58698
2304 | 98.58666
2305 | 98.58634
2306 | 98.58602
2307 | 98.58571
2308 | 98.58539
2309 | 98.58507
2310 | 98.58476
2311 | 98.58445
2312 | 98.58413
2313 | 98.58382
2314 | 98.58351
2315 | 98.5832
2316 | 98.58289
2317 | 98.58258
2318 | 98.58227
2319 | 98.58197
2320 | 98.58166
2321 | 98.58135
2322 | 98.58105
2323 | 98.58075
2324 | 98.58044
2325 | 98.58014
2326 | 98.57984
2327 | 98.57954
2328 | 98.57924
2329 | 98.57894
2330 | 98.57864
2331 | 98.57834
2332 | 98.57805
2333 | 98.57775
2334 | 98.57745
2335 | 98.57716
2336 | 98.57687
2337 | 98.57657
2338 | 98.57628
2339 | 98.57599
2340 | 98.5757
2341 | 98.57541
2342 | 98.57512
2343 | 98.57483
2344 | 98.57454
2345 | 98.57425
2346 | 98.57397
2347 | 98.57368
2348 | 98.5734
2349 | 98.57311
2350 | 98.57283
2351 | 98.57255
2352 | 98.57227
2353 | 98.57198
2354 | 98.5717
2355 | 98.57142
2356 | 98.57115
2357 | 98.57087
2358 | 98.57059
2359 | 98.57031
2360 | 98.57004
2361 | 98.56976
2362 | 98.56949
2363 | 98.56921
2364 | 98.56894
2365 | 98.56867
2366 | 98.5684
2367 | 98.56813
2368 | 98.56786
2369 | 98.56759
2370 | 98.56732
2371 | 98.56705
2372 | 98.56678
2373 | 98.56652
2374 | 98.56625
2375 | 98.56598
2376 | 98.56572
2377 | 98.56546
2378 | 98.56519
2379 | 98.56493
2380 | 98.56467
2381 | 98.56441
2382 | 98.56415
2383 | 98.56389
2384 | 98.56363
2385 | 98.56337
2386 | 98.56311
2387 | 98.56286
2388 | 98.5626
2389 | 98.56234
2390 | 98.56209
2391 | 98.56183
2392 | 98.56158
2393 | 98.56133
2394 | 98.56108
2395 | 98.56082
2396 | 98.56057
2397 | 98.56032
2398 | 98.56007
2399 | 98.55983
2400 | 98.55958
2401 | 98.55933
2402 | 98.55908
2403 | 98.55884
2404 | 98.55859
2405 | 98.55835
2406 | 98.5581
2407 | 98.55786
2408 | 98.55762
2409 | 98.55737
2410 | 98.55713
2411 | 98.55689
2412 | 98.55665
2413 | 98.55641
2414 | 98.55617
2415 | 98.55594
2416 | 98.5557
2417 | 98.55546
2418 | 98.55522
2419 | 98.55499
2420 | 98.55475
2421 | 98.55452
2422 | 98.55429
2423 | 98.55405
2424 | 98.55382
2425 | 98.55359
2426 | 98.55336
2427 | 98.55313
2428 | 98.5529
2429 | 98.55267
2430 | 98.55244
2431 | 98.55221
2432 | 98.55198
2433 | 98.55176
2434 | 98.55153
2435 | 98.55131
2436 | 98.55108
2437 | 98.55086
2438 | 98.55063
2439 | 98.55041
2440 | 98.55019
2441 | 98.54997
2442 | 98.54974
2443 | 98.54952
2444 | 98.5493
2445 | 98.54908
2446 | 98.54887
2447 | 98.54865
2448 | 98.54843
2449 | 98.54821
2450 | 98.548
2451 | 98.54778
2452 | 98.54757
2453 | 98.54735
2454 | 98.54714
2455 | 98.54692
2456 | 98.54671
2457 | 98.5465
2458 | 98.54629
2459 | 98.54608
2460 | 98.54587
2461 | 98.54566
2462 | 98.54545
2463 | 98.54524
2464 | 98.54503
2465 | 98.54482
2466 | 98.54462
2467 | 98.54441
2468 | 98.5442
2469 | 98.544
2470 | 98.54379
2471 | 98.54359
2472 | 98.54339
2473 | 98.54318
2474 | 98.54298
2475 | 98.54278
2476 | 98.54258
2477 | 98.54238
2478 | 98.54218
2479 | 98.54198
2480 | 98.54178
2481 | 98.54158
2482 | 98.54139
2483 | 98.54119
2484 | 98.54099
2485 | 98.5408
2486 | 98.5406
2487 | 98.54041
2488 | 98.54021
2489 | 98.54002
2490 | 98.53982
2491 | 98.53963
2492 | 98.53944
2493 | 98.53925
2494 | 98.53906
2495 | 98.53887
2496 | 98.53868
2497 | 98.53849
2498 | 98.5383
2499 | 98.53811
2500 | 98.53792
2501 | 98.53774
2502 | 98.53755
2503 | 98.53736
2504 | 98.53718
2505 | 98.53699
2506 | 98.53681
2507 | 98.53662
2508 | 98.53644
2509 | 98.53626
2510 | 98.53608
2511 | 98.53589
2512 | 98.53571
2513 | 98.53553
2514 | 98.53535
2515 | 98.53517
2516 | 98.53499
2517 | 98.53482
2518 | 98.53464
2519 | 98.53446
2520 | 98.53428
2521 | 98.53411
2522 | 98.53393
2523 | 98.53376
2524 | 98.53358
2525 | 98.53341
2526 | 98.53323
2527 | 98.53306
2528 | 98.53289
2529 | 98.53271
2530 | 98.53254
2531 | 98.53237
2532 | 98.5322
2533 | 98.53203
2534 | 98.53186
2535 | 98.53169
2536 | 98.53152
2537 | 98.53135
2538 | 98.53119
2539 | 98.53102
2540 | 98.53085
2541 | 98.53069
2542 | 98.53052
2543 | 98.53036
2544 | 98.53019
2545 | 98.53003
2546 | 98.52986
2547 | 98.5297
2548 | 98.52954
2549 | 98.52937
2550 | 98.52921
2551 | 98.52905
2552 | 98.52889
2553 | 98.52873
2554 | 98.52857
2555 | 98.52841
2556 | 98.52825
2557 | 98.52809
2558 | 98.52794
2559 | 98.52778
2560 | 98.52762
2561 | 98.52747
2562 | 98.52731
2563 | 98.52716
2564 | 98.527
2565 | 98.52685
2566 | 98.52669
2567 | 98.52654
2568 | 98.52639
2569 | 98.52623
2570 | 98.52608
2571 | 98.52593
2572 | 98.52578
2573 | 98.52563
2574 | 98.52548
2575 | 98.52533
2576 | 98.52518
2577 | 98.52503
2578 | 98.52488
2579 | 98.52473
2580 | 98.52459
2581 | 98.52444
2582 | 98.52429
2583 | 98.52415
2584 | 98.524
2585 | 98.52386
2586 | 98.52371
2587 | 98.52357
2588 | 98.52343
2589 | 98.52328
2590 | 98.52314
2591 | 98.523
2592 | 98.52286
2593 | 98.52271
2594 | 98.52257
2595 | 98.52243
2596 | 98.52229
2597 | 98.52215
2598 | 98.52201
2599 | 98.52188
2600 | 98.52174
2601 | 98.5216
2602 | 98.52146
2603 | 98.52133
2604 | 98.52119
2605 | 98.52105
2606 | 98.52092
2607 | 98.52078
2608 | 98.52065
2609 | 98.52051
2610 | 98.52038
2611 | 98.52025
2612 | 98.52011
2613 | 98.51998
2614 | 98.51985
2615 | 98.51972
2616 | 98.51959
2617 | 98.51946
2618 | 98.51933
2619 | 98.5192
2620 | 98.51907
2621 | 98.51894
2622 | 98.51881
2623 | 98.51868
2624 | 98.51855
2625 | 98.51843
2626 | 98.5183
2627 | 98.51817
2628 | 98.51805
2629 | 98.51792
2630 | 98.5178
2631 | 98.51767
2632 | 98.51755
2633 | 98.51742
2634 | 98.5173
2635 | 98.51718
2636 | 98.51706
2637 | 98.51693
2638 | 98.51681
2639 | 98.51669
2640 | 98.51657
2641 | 98.51645
2642 | 98.51633
2643 | 98.51621
2644 | 98.51609
2645 | 98.51597
2646 | 98.51585
2647 | 98.51573
2648 | 98.51562
2649 | 98.5155
2650 | 98.51538
2651 | 98.51527
2652 | 98.51515
2653 | 98.51503
2654 | 98.51492
2655 | 98.5148
2656 | 98.51469
2657 | 98.51458
2658 | 98.51446
2659 | 98.51435
2660 | 98.51424
2661 | 98.51412
2662 | 98.51401
2663 | 98.5139
2664 | 98.51379
2665 | 98.51368
2666 | 98.51357
2667 | 98.51346
2668 | 98.51335
2669 | 98.51324
2670 | 98.51313
2671 | 98.51302
2672 | 98.51291
2673 | 98.51281
2674 | 98.5127
2675 | 98.51259
2676 | 98.51249
2677 | 98.51238
2678 | 98.51227
2679 | 98.51217
2680 | 98.51206
2681 | 98.51196
2682 | 98.51186
2683 | 98.51175
2684 | 98.51165
2685 | 98.51155
2686 | 98.51144
2687 | 98.51134
2688 | 98.51124
2689 | 98.51114
2690 | 98.51104
2691 | 98.51094
2692 | 98.51084
2693 | 98.51074
2694 | 98.51064
2695 | 98.51054
2696 | 98.51044
2697 | 98.51034
2698 | 98.51024
2699 | 98.51014
2700 | 98.51005
2701 | 98.50995
2702 | 98.50985
2703 | 98.50976
2704 | 98.50966
2705 | 98.50956
2706 | 98.50947
2707 | 98.50937
2708 | 98.50928
2709 | 98.50919
2710 | 98.50909
2711 | 98.509
2712 | 98.50891
2713 | 98.50881
2714 | 98.50872
2715 | 98.50863
2716 | 98.50854
2717 | 98.50845
2718 | 98.50836
2719 | 98.50827
2720 | 98.50818
2721 | 98.50809
2722 | 98.508
2723 | 98.50791
2724 | 98.50782
2725 | 98.50773
2726 | 98.50764
2727 | 98.50756
2728 | 98.50747
2729 | 98.50738
2730 | 98.50729
2731 | 98.50721
2732 | 98.50712
2733 | 98.50704
2734 | 98.50695
2735 | 98.50687
2736 | 98.50678
2737 | 98.5067
2738 | 98.50661
2739 | 98.50653
2740 | 98.50645
2741 | 98.50637
2742 | 98.50628
2743 | 98.5062
2744 | 98.50612
2745 | 98.50604
2746 | 98.50596
2747 | 98.50588
2748 | 98.5058
2749 | 98.50572
2750 | 98.50564
2751 | 98.50556
2752 | 98.50548
2753 | 98.5054
2754 | 98.50532
2755 | 98.50524
2756 | 98.50517
2757 | 98.50509
2758 | 98.50501
2759 | 98.50493
2760 | 98.50486
2761 | 98.50478
2762 | 98.50471
2763 | 98.50463
2764 | 98.50456
2765 | 98.50448
2766 | 98.50441
2767 | 98.50433
2768 | 98.50426
2769 | 98.50419
2770 | 98.50411
2771 | 98.50404
2772 | 98.50397
2773 | 98.5039
2774 | 98.50382
2775 | 98.50375
2776 | 98.50368
2777 | 98.50361
2778 | 98.50354
2779 | 98.50347
2780 | 98.5034
2781 | 98.50333
2782 | 98.50326
2783 | 98.50319
2784 | 98.50312
2785 | 98.50306
2786 | 98.50299
2787 | 98.50292
2788 | 98.50285
2789 | 98.50279
2790 | 98.50272
2791 | 98.50265
2792 | 98.50259
2793 | 98.50252
2794 | 98.50246
2795 | 98.50239
2796 | 98.50233
2797 | 98.50226
2798 | 98.5022
2799 | 98.50213
2800 | 98.50207
2801 | 98.50201
2802 | 98.50195
2803 | 98.50188
2804 | 98.50182
2805 | 98.50176
2806 | 98.5017
2807 | 98.50164
2808 | 98.50157
2809 | 98.50151
2810 | 98.50145
2811 | 98.50139
2812 | 98.50133
2813 | 98.50127
2814 | 98.50121
2815 | 98.50116
2816 | 98.5011
2817 | 98.50104
2818 | 98.50098
2819 | 98.50092
2820 | 98.50087
2821 | 98.50081
2822 | 98.50075
2823 | 98.50069
2824 | 98.50064
2825 | 98.50058
2826 | 98.50053
2827 | 98.50047
2828 | 98.50042
2829 | 98.50036
2830 | 98.50031
2831 | 98.50025
2832 | 98.5002
2833 | 98.50015
2834 | 98.50009
2835 | 98.50004
2836 | 98.49999
2837 | 98.49993
2838 | 98.49988
2839 | 98.49983
2840 | 98.49978
2841 | 98.49973
2842 | 98.49968
2843 | 98.49962
2844 | 98.49957
2845 | 98.49952
2846 | 98.49947
2847 | 98.49942
2848 | 98.49938
2849 | 98.49933
2850 | 98.49928
2851 | 98.49923
2852 | 98.49918
2853 | 98.49913
2854 | 98.49909
2855 | 98.49904
2856 | 98.49899
2857 | 98.49894
2858 | 98.4989
2859 | 98.49885
2860 | 98.49881
2861 | 98.49876
2862 | 98.49871
2863 | 98.49867
2864 | 98.49862
2865 | 98.49858
2866 | 98.49854
2867 | 98.49849
2868 | 98.49845
2869 | 98.4984
2870 | 98.49836
2871 | 98.49832
2872 | 98.49828
2873 | 98.49823
2874 | 98.49819
2875 | 98.49815
2876 | 98.49811
2877 | 98.49807
2878 | 98.49802
2879 | 98.49798
2880 | 98.49794
2881 | 98.4979
2882 | 98.49786
2883 | 98.49782
2884 | 98.49778
2885 | 98.49774
2886 | 98.49771
2887 | 98.49767
2888 | 98.49763
2889 | 98.49759
2890 | 98.49755
2891 | 98.49752
2892 | 98.49748
2893 | 98.49744
2894 | 98.4974
2895 | 98.49737
2896 | 98.49733
2897 | 98.4973
2898 | 98.49726
2899 | 98.49722
2900 | 98.49719
2901 | 98.49715
2902 | 98.49712
2903 | 98.49708
2904 | 98.49705
2905 | 98.49702
2906 | 98.49698
2907 | 98.49695
2908 | 98.49692
2909 | 98.49688
2910 | 98.49685
2911 | 98.49682
2912 | 98.49679
2913 | 98.49675
2914 | 98.49672
2915 | 98.49669
2916 | 98.49666
2917 | 98.49663
2918 | 98.4966
2919 | 98.49657
2920 | 98.49654
2921 | 98.49651
2922 | 98.49648
2923 | 98.49645
2924 | 98.49642
2925 | 98.49639
2926 | 98.49636
2927 | 98.49633
2928 | 98.4963
2929 | 98.49628
2930 | 98.49625
2931 | 98.49622
2932 | 98.49619
2933 | 98.49617
2934 | 98.49614
2935 | 98.49611
2936 | 98.49609
2937 | 98.49606
2938 | 98.49603
2939 | 98.49601
2940 | 98.49598
2941 | 98.49596
2942 | 98.49593
2943 | 98.49591
2944 | 98.49589
2945 | 98.49586
2946 | 98.49584
2947 | 98.49581
2948 | 98.49579
2949 | 98.49577
2950 | 98.49574
2951 | 98.49572
2952 | 98.4957
2953 | 98.49568
2954 | 98.49565
2955 | 98.49563
2956 | 98.49561
2957 | 98.49559
2958 | 98.49557
2959 | 98.49555
2960 | 98.49553
2961 | 98.49551
2962 | 98.49549
2963 | 98.49547
2964 | 98.49545
2965 | 98.49543
2966 | 98.49541
2967 | 98.49539
2968 | 98.49537
2969 | 98.49535
2970 | 98.49533
2971 | 98.49532
2972 | 98.4953
2973 | 98.49528
2974 | 98.49526
2975 | 98.49525
2976 | 98.49523
2977 | 98.49521
2978 | 98.4952
2979 | 98.49518
2980 | 98.49516
2981 | 98.49515
2982 | 98.49513
2983 | 98.49512
2984 | 98.4951
2985 | 98.49509
2986 | 98.49507
2987 | 98.49506
2988 | 98.49504
2989 | 98.49503
2990 | 98.49502
2991 | 98.495
2992 | 98.49499
2993 | 98.49498
2994 | 98.49496
2995 | 98.49495
2996 | 98.49494
2997 | 98.49493
2998 | 98.49491
2999 | 98.4949
3000 | 98.49489