## ROC calculator
|  | Min | Avg | Max | Avg+Stdev
| Radius of curvature of TS | 2100 | 2100 | 2100 | 2100 | m | Assumes diverging TS and concave part
| Gap between TS and part to be measured | 0.075 | 0.075 | 0.075 | 0.075 | m | Vertex to vertex, no tilt
| Measured Power | 128.05 | 128.195 | 128.47 | 128.345 | nm | Assumes "Fringe" Zernikes
| Standard deviation in power (from avg) |  | 0.15
| Part measured aperture | 160.4 | 160.4 | 160.4 | 160.4 | mm | Enter Data into shaded cells
| Wavefront "sag" at part plus power | 0.001659433 | 0.001659578 | 0.001659853 | 0.001659728 | mm
| Part radius | 1938.023 | 1937.854 | 1937.533 | 1937.678 | m
1939.52
| range (m) |  | -0.4903865
| environmental uncertainty (m) |  | -0.1751359
Useful numbers
DCC number |  | Aperture diameter | ROC
C1102035 | R36 Reference Sphere | 260 | 35.751
C1102247 | R34 Reference Sphere | 260 | 33.74
C1002794 | Test Mass Reference Sphere | all | 2100

## Pixel Sizes
|  | Magnification | Full Aperture size
Full | 0.4 | 1 | 409.3617
2x | 0.192 | 2.083333 | 196.4936
small | 0.047 | 8.510638 | 48.1
s2x | 0.023 | 17.3913 | 23.5383

## power fit
Find a corresponding power term over different aperture
INPUT
d1 - initial (mm OR pix) |  | 125
d2 - final (mm OR pix) |  | 421
Zernike1 (nm)
OUTPUT
Zernike2 (nm) | #DIV/0!

## Statistics
0 | 0.08 | 128.08
45 | 0.25 | 128.25
90 | 0.06 | 128.06
135 | 0.47 | 128.47
180 | 0.23 | 128.23
225 | 0.32 | 128.32
270 | 0.05 | 128.05
315 | 0.1 | 128.1
| 0.195 | 128.195
| 0.1497617 | 0.1497617