## Sheet1
OPTIC | IMCF-08
DCC#: E1200504 JBL 5/15/12
All dimensions in mm; all orientation references are relative to the D070091 print (arrow top)
Refer to Q1100083 for the detailed procedure
Measured Thickness
Top (↑) | 74.17
Bottom | 74.09
Left | 73.47
Right | 74.78
Diameter
Front | 150.74
Back | 150.62
Ave Dia | 150.68
Radius | 75.34
The barrel of the optic was rested on two strips of 2" wide Kapton tape directly on the granite plate.
Fiducial elevations
Elevations are relative to the top of the optic
Front and Back are at the extents of the fidicials
Elevation measurements are to the center of the 0.25 wide fiducials
"Leveled/rotated" in Excel, relative to the Front data
|  | Measured | "Leveled" | Radius | Difference
Front (S1) Left |  | 76.23 | 75.45 | 75.34 | 0.11
Front (S1) Right |  | 74.67 | 75.45 | 75.34 | 0.11
Back (S2) Left |  | 75.95 | 75.17 | 75.34 | -0.17
Back (S2) Right |  | 74.36 | 75.14 | 75.34 | -0.2
Fiducials horizontal within:
Left | 0.28
Right | 0.31