## Sheet1
D1200117-v2 BLADE SPRING CHARACTERIZATION
Mass: 41.2 kg
Torque: 150 in*lbs
Date: 19 Sept 2012
See T1200310 for the procedure followed
Tested after nickel coating
Column1 | Column2 | Column3 | Column6
Serial # | root height (mm) | tip height (mm) 41.2 | difference (mm)
10 | 18.19 | 20.29 | 2.1
11 | 18.19 | 20.87 | 2.68
12 | 18.19 | 23.27 | 5.08
13 | 18.19 | 19.35 | 1.16
14 | 18.19 | 20.74 | 2.55
15 | 18.19 | 22.12 | 3.93
16 | 18.19 | 19.6 | 1.41
17 | 18.19 | 19.48 | 1.29
18 | 18.19 | 21.23 | 3.04
19 | 18.19 | 24.11 | 5.92
20 | 18.19 | 19.52 | 1.33
21 | 18.19 | 20.26 | 2.07
22 | 18.19 | 21.7 | 3.51
23 | 18.19 | 21.19 | 3
24 | 18.19 | 19.82 | 1.63
25 | 18.19 | 21.04 | 2.85
26 | 18.19 | 19.9 | 1.71
27 | 18.19 | 21.06 | 2.87
28 | 18.19 | 21.74 | 3.55
29 | 18.19 | 19.72 | 1.53
30 | 18.19 | 20.95 | 2.76