## Sheet1
T1300342-v1 OFI Optical Test Results, LLO
2013-02-07
Measured Parameter | Value | Req
OFI S/N
Location | LLO
Polarization Prism | iLIGO
Faraday Rotator | iLIGO
Optical Alignment
input power at BS, W | 0.0556
PD1, W | 0.026
PD2, W | 0.0293
PD3, W | 0.0286
PD4, W | 6.7e-06
BS Reflectivity | 0.4676259
BS Transmissivity | 0.5269784
BS total | 0.9946043
OFI Transmissivity | 0.9761092 | 0.95
OFI Extinction Ratio | 0.0005009683 | 0.001
Zernike Coeff., micron
Parameter |  | SH Zernike, double pass data | SH Zernike single pass calc | Req (<10% coupling loss)
OFI S/N
Location | LLO
Polarization Prism | iLIGO
Faraday Rotator | iLIGO
Wavefront Distortion
Zernike #4, astigmatism |  | 0.014
Zernike #6, astigmatism |  | 0.012
Zernike 4,6 average |  | 0.013 | 0.009192388 | < 0.04
Zernike #7 - 15 |  | 0.01 | 0.007071068 | < 0.04