## Sheet1
BRDF Summary
P-Pol, 1064 nm
2011-05-19
Sample | Angle Incidence | BRDF
Polished SS no oxide, Dan Riley | 55 | 0.0001117579
Polished SS 1 pass, Dan Riley | 55 | 0.01197103
Polished SS 2 pass, Dan Riley | 55 | 0.01387644
Polished SS 2 pass, Liyuan | 55 | 0.011
Polished SS 3 pass, Dan Riley | 55 | 0.01089619
Polished SS 4 pass, Dan Riley | 55 | 0.01480471
Polished SS, no oxide, Rai Weiss | 55 | 0.001 | 0.003
Polished SS, 4 hr oxide, Rai Weiss | 55 | 0.0015 | 0.0038
Polished SS, 8 hr oxide, Rai Weiss | 55 | 0.0045
Porcelain steel, Rai Weiss | 55 | 0.0014
Porcelain steel, wet spray, Liyuan | 57 | 0.02
Porcelain steel, electrostatic, Liyuan | 57 | 0.01