## 50-50 splitter
Optics calibration |  |  | Filters for power calibration
Before | 0.356 | W | ND 1 transmittivity | 0.04 | Filters used
After | 0.292 | W | ND2 transmittivity | 0.08 | ND = 2.0
Transmissivity | 0.8202247 |  | Before | 0.01546 | ND = 1.0
|  |  | After | 2.149e-06
Beam splitter calibration |  |  | Transmissivity | 0.0001390039
Before |  | mW | Total transmissivity | 0.0032
After |  | mW
Transmissivity | 0.5
Total transmissivity | 0.4101124
Power meter diode calibration
Diode voltage (uV) | Calibrated power meter (uW)
0.966 | 15.2
1.644 | 8.6
2.142 | 2.7
4.073 | 0.41
3.01 | 0.321
3.674 | 0.373
Enter Voltage | Power hitting sample in W:
3.77 | 0.384289
WARNING: No Calibration data available for BRDF
Lock-in Calibration
Lock-in with filters (mV) | Power stick (uW) | Power hitting diode due to filter (uW)
68 | 116 | 0.3712
122 | 201 | 0.6432
162 | 270 | 0.864
27.6 | 46 | 0.1472
9.1 | 16.4 | 0.05248
Enter Voltage (mV) | Power hitting filter is (uW)
0.071 | 0.00462559
Solid Angle Calculation
Distance from
sample to aperture (cm) | 30
Aperture radius (cm) | 0.635
mirror hole radius (cm) | 0.3
Steradian is (cm^2) | 900
Steradian for mirror is (cm^2) | 400
Aperture area is (cm^2) | 1.2661265
Hole area is (cm^2) | 0.2826
Solid Angle is: | 0.0007003072
Power incident on sample | 0.375 | watts
Power scattered | 0.01127884 | microwatts
Solid Angle | 0.0007003072 | steradians
Power scattered
per watt*steradian | 4.294814e-05
IMPOTANT INFO
1064 nm splitter |  | Normal is ---->
CVI made
BRDF for P-polarization
Angle | Angle corrected | Voltage (mV) | Background corrected Voltage | Power on photodiode (uW) | Power scattered (uW) | BRDF
14 | 4 | 12.8 | 12.799 | 0.07195671 | 0.1754561 | 0.0006681109
20 | 10 | 5 | 4.999 | 0.03069471 | 0.07484464 | 0.0002849973
25 | 15 | 1.4 | 1.399 | 0.01165071 | 0.02840858 | 0.0001081757
30 | 20 | 1.4 | 1.399 | 0.01165071 | 0.02840858 | 0.0001081757
35 | 25 | 0.8 | 0.799 | 0.00847671 | 0.02066924 | 7.870541e-05
40 | 30 | 0.51 | 0.509 | 0.00694261 | 0.01692856 | 6.446145e-05
45 | 35 | 0.37 | 0.369 | 0.00620201 | 0.01512271 | 5.758505e-05
50 | 40 | 0.3 | 0.299 | 0.00583171 | 0.01421979 | 5.414685e-05
55 | 45 | 0.25 | 0.249 | 0.00556721 | 0.01357484 | 5.169099e-05
60 | 50 | 0.26 | 0.259 | 0.00562011 | 0.01370383 | 5.218216e-05
64 | 54 | 0.28 | 0.279 | 0.00572591 | 0.01396181 | 5.316451e-05
66 | 56 | 0.27 | 0.269 | 0.00567301 | 0.01383282 | 5.267334e-05
BRDF for S-polarization
Angle | Angle corrected | Voltage (mV) | Background corrected Voltage | Power on photodiode (uW) | Power scattered (uW) | BRDF
14 | 4 | 9.4 | 9.399 | 0.05397071 | 0.1315998 | 0.0005011127
20 | 10 | 5.6 | 5.599 | 0.03386871 | 0.08258398 | 0.0003144676
25 | 15 | 1.75 | 1.749 | 0.01350221 | 0.0329232 | 0.0001253667
30 | 20 | 1.9 | 1.899 | 0.01429571 | 0.03485803 | 0.0001327342
35 | 25 | 0.95 | 0.949 | 0.00927021 | 0.02260407 | 8.607298e-05
40 | 30 | 0.5 | 0.499 | 0.00688971 | 0.01679957 | 6.397027e-05
45 | 35 | 0.33 | 0.329 | 0.00599041 | 0.01460675 | 5.562036e-05
50 | 40 | 0.17 | 0.169 | 0.00514401 | 0.01254293 | 4.776162e-05
55 | 45 | 0.13 | 0.129 | 0.00493241 | 0.01202697 | 4.579694e-05
60 | 50 | 0.093 | 0.092 | 0.00473668 | 0.01154971 | 4.39796e-05
65 | 55 | 0.071 | 0.07 | 0.0046203 | 0.01126594 | 4.289903e-05

## Laser Black 3188
Optics calibration |  |  | Filters for power calibration
Before | 0.356 | W | ND 1 transmittivity | 0.04 | Filters used
After | 0.292 | W | ND2 transmittivity | 0.08 | ND = 2.0
Transmissivity | 0.8202247 |  | Before | 0.01546 | ND = 1.0
|  |  | After | 2.149e-06
Beam splitter calibration |  |  | Transmissivity | 0.0001390039
Before |  | mW | Total transmissivity | 0.0032
After |  | mW
Transmissivity | 0.5
Total transmissivity | 0.4101124
Power meter diode calibration
Diode voltage (uV) | Calibrated power meter (uW)
0.966 | 15.2
1.644 | 8.6
2.142 | 2.7
4.073 | 0.41
3.01 | 0.321
3.674 | 0.373
Enter Voltage | Power hitting sample in W:
3.77 | 0.384289
Lock-in Calibration
Lock-in with filters (mV) | Power stick (uW) | Power hitting diode due to filter (uW)
68 | 116 | 0.3712
122 | 201 | 0.6432
162 | 270 | 0.864
27.6 | 46 | 0.1472
9.1 | 16.4 | 0.05248
Enter Voltage (mV) | Power hitting filter is (uW)
45 | 0.2423
Solid Angle Calculation
Distance from
sample to aperture (cm) | 30
Aperture radius (cm) | 0.635
mirror hole radius (cm) | 0.3 |  | BRDF for P-polarization
Steradian is (cm^2) | 900
Steradian for mirror is (cm^2) | 400 |  | Angle | Angle corrected | Voltage (mV) | Background corrected Voltage | Power on photodiode (uW) | Power scattered (uW) | BRDF
Aperture area is (cm^2) | 1.2661265 |  | 9 | 0 | 149 | 149 | 0.79246 | 1.9323 | 0.0698536
Hole area is (cm^2) | 0.2826 |  | 15 | 6 | 127 | 127 | 0.67608 | 1.648524 | 0.05959496
Solid Angle is: | 0.0007003072 |  | 20 | 11 | 140 | 140 | 0.74485 | 1.81621 | 0.06565688
|  |  | 25 | 16 | 153 | 153 | 0.81362 | 1.983895 | 0.07171881
Power incident on sample | 0.0395 | watts | 30 | 21 | 138 | 138 | 0.73427 | 1.790412 | 0.06472428
Power scattered | 0.5908137 | microwatts | 35 | 26 | 144 | 144 | 0.76601 | 1.867805 | 0.06752209
Solid Angle | 0.0007003072 | steradians | 40 | 31 | 131 | 131 | 0.69724 | 1.700119 | 0.06146017
Power scattered |  |  | 45 | 36 | 143 | 143 | 0.76072 | 1.854906 | 0.06705579
per watt*steradian | 0.02135821 |  | 50 | 41 | 137 | 137 | 0.72898 | 1.777513 | 0.06425798
|  |  | 55 | 46 | 127 | 127 | 0.67608 | 1.648524 | 0.05959496
|  |  | 60 | 51 | 128 | 128 | 0.68137 | 1.661423 | 0.06006126
Normal is ---->
BRDF for S-polarization
|  |  | Angle | Angle corrected | Voltage (mV) | Background corrected Voltage | Power on photodiode (uW) | Power scattered (uW) | BRDF
|  |  |  | -9 |  | -1 | -0.00104 | -0.00253589 | -9.16737e-05
|  |  |  | -9 |  | -1 | -0.00104 | -0.00253589 | -9.16737e-05
|  |  |  | -9 |  | -1 | -0.00104 | -0.00253589 | -9.16737e-05
|  |  |  | -9 |  | -1 | -0.00104 | -0.00253589 | -9.16737e-05
|  |  |  | -9 |  | -1 | -0.00104 | -0.00253589 | -9.16737e-05
|  |  |  | -9 |  | -1 | -0.00104 | -0.00253589 | -9.16737e-05
|  |  |  | -9 |  | -1 | -0.00104 | -0.00253589 | -9.16737e-05
|  |  |  | -9 |  | -1 | -0.00104 | -0.00253589 | -9.16737e-05

## SS #4 Rough Side
Optics calibration |  |  | Filters for power calibration
Before | 0.356 | W | ND 1 transmittivity | 0.04 | Filters used
After | 0.292 | W | ND2 transmittivity | 0.08 | ND = 2.0
Transmissivity | 0.8202247 |  | Before | 0.01546 | ND = 1.0
|  |  | After | 2.149e-06
Beam splitter calibration |  |  | Transmissivity | 0.0001390039
Before |  | mW | Total transmissivity | 0.0032
After |  | mW
Transmissivity | 0.5
Total transmissivity | 0.4101124
Power meter diode calibration
Diode voltage (uV) | Calibrated power meter (uW)
0.966 | 15.2
1.644 | 8.6
2.142 | 2.7
4.073 | 0.41
3.01 | 0.321
3.674 | 0.373
Enter Voltage | Power hitting sample in W:
3.77 | 0.384289
Lock-in Calibration
Lock-in with filters (mV) | Power stick (uW) | Power hitting diode due to filter (uW)
68 | 116 | 0.3712
122 | 201 | 0.6432
162 | 270 | 0.864
27.6 | 46 | 0.1472
9.1 | 16.4 | 0.05248
Enter Voltage (mV) | Power hitting filter is (uW)
45 | 0.2423
Solid Angle Calculation
Distance from
sample to aperture (cm) | 30
Aperture radius (cm) | 0.635
mirror hole radius (cm) | 0.3 |  | BRDF for P-polarization
Steradian is (cm^2) | 900
Steradian for mirror is (cm^2) | 400 |  | Angle | Angle corrected | Voltage (mV) | Background corrected Voltage | Power on photodiode (uW) | Power scattered (uW) | BRDF
Aperture area is (cm^2) | 1.2661265 |  | 25 | 16 | 122 | 121.999 | 0.64962471 | 1.584016 | 0.05999703
Hole area is (cm^2) | 0.2826 |  | 30 | 21 | 114 | 113.999 | 0.60730471 | 1.480825 | 0.0560885
Solid Angle is: | 0.0007003072 |  | 35 | 26 | 100 | 99.999 | 0.53324471 | 1.300241 | 0.04924858
|  |  | 40 | 31 | 74 | 73.999 | 0.39570471 | 0.964869 | 0.03654588
Power incident on sample | 0.0377 | watts | 45 | 36 | 73 | 72.999 | 0.39041471 | 0.9519701 | 0.03605731
Power scattered | 0.5908137 | microwatts | 50 | 41 | 67.3 | 67.299 | 0.36026171 | 0.8784464 | 0.03327249
Solid Angle | 0.0007003072 | steradians | 55 | 46 | 62 | 61.999 | 0.33222471 | 0.8100822 | 0.03068309
Power scattered |  |  | 60 | 51 | 58 | 57.999 | 0.31106471 | 0.7584866 | 0.02872883
per watt*steradian | 0.02237797
BRDF for S-polarization
|  | Normal is ----> | Angle | Angle corrected | Voltage (mV) | Background corrected Voltage | Power on photodiode (uW) | Power scattered (uW) | BRDF
|  |  |  | -9 |  | -1 | -0.00104 | -0.00253589 | -9.60507e-05
|  |  |  | -9 |  | -1 | -0.00104 | -0.00253589 | -9.60507e-05
|  |  |  | -9 |  | -1 | -0.00104 | -0.00253589 | -9.60507e-05
|  |  |  | -9 |  | -1 | -0.00104 | -0.00253589 | -9.60507e-05
|  |  |  | -9 |  | -1 | -0.00104 | -0.00253589 | -9.60507e-05
|  |  |  | -9 |  | -1 | -0.00104 | -0.00253589 | -9.60507e-05
|  |  |  | -9 |  | -1 | -0.00104 | -0.00253589 | -9.60507e-05
|  |  |  | -9 |  | -1 | -0.00104 | -0.00253589 | -9.60507e-05

## SS Polished
Optics calibration |  |  | Filters for power calibration
Before | 0.356 | W | ND 1 transmittivity | 0.04 | Filters used
After | 0.292 | W | ND2 transmittivity | 0.08 | ND = 2.0
Transmissivity | 0.8202247 |  | Before | 0.01546 | ND = 1.0
|  |  | After | 2.149e-06
Beam splitter calibration |  |  | Transmissivity | 0.0001390039
Before |  | mW | Total transmissivity | 0.0032
After |  | mW
Transmissivity | 0.5 |  | Power meter filter calibration
Total transmissivity | 0.4101124 |  | Before | 1.01e-05
|  |  | After | 0.00588
Power meter diode calibration
Diode voltage (uV) | Calibrated power meter (uW)
0.966 | 15.2
1.644 | 8.6
2.142 | 2.7
4.073 | 0.41
3.01 | 0.321
3.674 | 0.373
Enter Voltage | Power hitting sample in W:
3.77 | 0.384289
|  |  | Transmissivity | 0.001717687
Lock-in Calibration |  |  | Power measured | 0.000518
Lock-in with filters (mV) | Power stick (uW) | Power hitting diode due to filter (uW) | Actual Power | 0.3015683
68 | 116 | 0.3712
122 | 201 | 0.6432
162 | 270 | 0.864
27.6 | 46 | 0.1472
9.1 | 16.4 | 0.05248 |  | WARNING: No calibration data available for BRDF
Enter Voltage (mV) | Power hitting filter is (uW)
45 | 0.2423
Solid Angle Calculation
Distance from
sample to aperture (cm) | 30
Aperture radius (cm) | 0.635
mirror hole radius (cm) | 0.3 |  | BRDF for P-polarization
Steradian is (cm^2) | 900
Steradian for mirror is (cm^2) | 400 |  | Angle | Angle corrected | Voltage (mV) | Background corrected Voltage | Power on photodiode (uW) | Power scattered (uW) | BRDF
Aperture area is (cm^2) | 1.2661265 |  | 25 | 16 | 5 | 4.999 | 0.03069471 | 0.07484464 | 0.0003538874
Hole area is (cm^2) | 0.2826 |  | 30 | 21 | 3.3 | 3.299 | 0.02170171 | 0.0529165 | 0.0002502047
Solid Angle is: | 0.0007003072 |  | 35 | 26 | 3.6 | 3.599 | 0.02328871 | 0.05678617 | 0.0002685017
|  |  | 40 | 31 | 1.68 | 1.679 | 0.01313191 | 0.03202027 | 0.0001514013
Power incident on sample | 0.302 | watts | 45 | 36 | 1.66 | 1.659 | 0.01302611 | 0.0317623 | 0.0001501815
Power scattered | 0.5908137 | microwatts | 50 | 41 | 1.68 | 1.679 | 0.01313191 | 0.03202027 | 0.0001514013
Solid Angle | 0.0007003072 | steradians | 55 | 46 | 1.03 | 1.029 | 0.00969341 | 0.02363599 | 0.0001117579
Power scattered |  |  | 60 | 51 | 0.63 | 0.629 | 0.00757741 | 0.01847642 | 8.736196e-05
per watt*steradian | 0.002793541
BRDF for S-polarization
|  | Normal is ----> | Angle | Angle corrected | Voltage (mV) | Background corrected Voltage | Power on photodiode (uW) | Power scattered (uW) | BRDF
|  |  | 25 | 16 | 4 | 3.999 | 0.02540471 | 0.06194573 | 0.0002928976
|  |  | 30 | 21 | 2.25 | 2.249 | 0.01614721 | 0.03937265 | 0.0001861655
|  |  | 35 | 26 | 1.9 | 1.899 | 0.01429571 | 0.03485803 | 0.000164819
|  |  | 40 | 31 | 1.22 | 1.219 | 0.01069851 | 0.02608678 | 0.0001233459
|  |  | 45 | 36 | 0.79 | 0.789 | 0.00842381 | 0.02054025 | 9.712033e-05
|  |  | 50 | 41 | 0.63 | 0.629 | 0.00757741 | 0.01847642 | 8.736196e-05
|  |  | 55 | 46 | 0.38 | 0.379 | 0.00625491 | 0.0152517 | 7.211451e-05
|  |  | 60 | 51 | 0.25 | 0.249 | 0.00556721 | 0.01357484 | 6.418584e-05

## SS #4
Optics calibration |  |  | Filters for power calibration
Before | 0.356 | W | ND 1 transmittivity | 0.04 | Filters used
After | 0.292 | W | ND2 transmittivity | 0.08 | ND = 2.0
Transmissivity | 0.8202247 |  | Before | 0.01546 | ND = 1.0
|  |  | After | 2.149e-06
Beam splitter calibration |  |  | Transmissivity | 0.0001390039
Before |  | mW | Total transmissivity | 0.0032
After |  | mW
Transmissivity | 0.5
Total transmissivity | 0.4101124
Power meter diode calibration
Diode voltage (uV) | Calibrated power meter (uW)
0.966 | 15.2
1.644 | 8.6
2.142 | 2.7
4.073 | 0.41
3.01 | 0.321
3.674 | 0.373
Enter Voltage | Power hitting sample in W:
3.77 | 0.384289
Lock-in Calibration
Lock-in with filters (mV) | Power stick (uW) | Power hitting diode due to filter (uW)
68 | 116 | 0.3712
122 | 201 | 0.6432
162 | 270 | 0.864
27.6 | 46 | 0.1472
9.1 | 16.4 | 0.05248
Enter Voltage (mV) | Power hitting filter is (uW)
45 | 0.2423
Solid Angle Calculation
Distance from
sample to aperture (cm) | 30
Aperture radius (cm) | 0.635
mirror hole radius (cm) | 0.3 |  | BRDF for P-polarization
Steradian is (cm^2) | 900
Steradian for mirror is (cm^2) | 400 |  | Angle | Angle corrected | Voltage (mV) | Background corrected Voltage | Power on photodiode (uW) | Power scattered (uW) | BRDF
Aperture area is (cm^2) | 1.2661265 |  | 25 | 16 | 111 | 110.999 | 0.59143471 | 1.442128 | 0.0546228
Hole area is (cm^2) | 0.2826 |  | 30 | 21 | 102.1 | 102.099 | 0.54435371 | 1.327328 | 0.05027457
Solid Angle is: | 0.0007003072 |  | 35 | 26 | 80.2 | 80.199 | 0.42850271 | 1.044842 | 0.03957499
|  |  | 40 | 31 | 78 | 77.999 | 0.41686471 | 1.016465 | 0.03850014
Power incident on sample | 0.0377 | watts | 45 | 36 | 54.2 | 54.199 | 0.29096271 | 0.7094707 | 0.02687228
Power scattered | 0.5908137 | microwatts | 50 | 41 | 45.7 | 45.699 | 0.24599771 | 0.59983 | 0.02271947
Solid Angle | 0.0007003072 | steradians | 55 | 46 | 36.8 | 36.799 | 0.19891671 | 0.4850298 | 0.01837124
Power scattered |  |  | 60 | 51 | 31 | 30.999 | 0.16823471 | 0.4102161 | 0.01553756
per watt*steradian | 0.02237797
BRDF for S-polarization
|  | Normal is ----> | Angle | Angle corrected | Voltage (mV) | Background corrected Voltage | Power on photodiode (uW) | Power scattered (uW) | BRDF
|  |  | 25 | 16 | 78 | 77.999 | 0.41686471 | 1.016465 | 0.03850014
|  |  | 30 | 21 | 71 | 70.999 | 0.37983471 | 0.9261723 | 0.03508018
|  |  | 35 | 26 | 59 | 58.999 | 0.31635471 | 0.7713855 | 0.02921739
|  |  | 40 | 31 | 49 | 48.999 | 0.26345471 | 0.6423964 | 0.02433174
|  |  | 45 | 36 | 40 | 39.999 | 0.21584471 | 0.5263063 | 0.01993465
|  |  | 50 | 41 | 34 | 33.999 | 0.18410471 | 0.4489129 | 0.01700326
|  |  | 55 | 46 | 29.5 | 29.499 | 0.16029971 | 0.3908678 | 0.01480471
|  |  | 60 | 51 | 26.6 | 26.599 | 0.14495871 | 0.353461 | 0.01338787

## SS #3
Optics calibration |  |  | Filters for power calibration |  | Filters used
Before | 0.356 | W | ND 1 transmittivity | 0.04 | ND = 2.0
After | 0.292 | W | ND2 transmittivity | 0.08 | ND = 1.0
Transmissivity | 0.8202247 |  | Before | 0.01546
|  |  | After | 2.149e-06
Beam splitter calibration |  |  | Transmissivity | 0.0001390039
Before |  | mW | Total transmissivity | 0.0032
After |  | mW
Transmissivity | 0.5
Total transmissivity | 0.4101124
Power meter diode calibration
Diode voltage (uV) | Calibrated power meter (uW)
0.966 | 15.2
1.644 | 8.6
2.142 | 2.7
4.073 | 0.41
3.01 | 0.321
3.674 | 0.373
Enter Voltage | Power hitting sample in W:
3.77 | 0.384289
Lock-in Calibration
Lock-in with filters (mV) | Power stick (uW) | Power hitting diode due to filter (uW)
68 | 116 | 0.3712
122 | 201 | 0.6432
162 | 270 | 0.864
27.6 | 46 | 0.1472
9.1 | 16.4 | 0.05248
Enter Voltage (mV) | Power hitting filter is (uW)
45 | 0.2423
Solid Angle Calculation
Distance from
sample to aperture (cm) | 30
Aperture radius (cm) | 0.635
mirror hole radius (cm) | 0.3 |  | BRDF for P-polarization
Steradian is (cm^2) | 900
Steradian for mirror is (cm^2) | 400 |  | Angle | Angle corrected | Voltage (mV) | Background corrected Voltage | Power on photodiode (uW) | Power scattered (uW) | BRDF
Aperture area is (cm^2) | 1.2661265 |  | 25 | 16 | 127 | 126.999 | 0.67607471 | 1.648511 | 0.06243985
Hole area is (cm^2) | 0.2826 |  | 30 | 21 | 82 | 81.999 | 0.43802471 | 1.06806 | 0.0404544
Solid Angle is: | 0.0007003072 |  | 35 | 26 | 79 | 78.999 | 0.42215471 | 1.029364 | 0.03898871
|  |  | 40 | 31 | 47 | 46.999 | 0.25287471 | 0.6165986 | 0.02335461
Power incident on sample | 0.0377 | watts | 45 | 36 | 46.3 | 46.299 | 0.24917171 | 0.6075694 | 0.02301261
Power scattered | 0.5908137 | microwatts | 50 | 41 | 35 | 34.999 | 0.18939471 | 0.4618118 | 0.01749182
Solid Angle | 0.0007003072 | steradians | 55 | 46 | 26.5 | 26.499 | 0.14442971 | 0.3521711 | 0.01333901
Power scattered |  |  | 60 | 51 | 23 | 22.999 | 0.12591471 | 0.3070249 | 0.01162903
per watt*steradian | 0.02237797
BRDF for S-polarization
|  | Normal is ----> | Angle | Angle corrected | Voltage (mV) | Background corrected Voltage | Power on photodiode (uW) | Power scattered (uW) | BRDF
|  |  | 25 | 16 | 81 | 80.999 | 0.43273471 | 1.055161 | 0.03996584
|  |  | 30 | 21 | 61.5 | 61.499 | 0.32957971 | 0.8036327 | 0.03043881
|  |  | 35 | 26 | 51.8 | 51.799 | 0.27826671 | 0.6785133 | 0.02569972
|  |  | 40 | 31 | 37.2 | 37.199 | 0.20103271 | 0.4901893 | 0.01856667
|  |  | 45 | 36 | 32.7 | 32.699 | 0.17722771 | 0.4321443 | 0.01636812
|  |  | 50 | 41 | 26.2 | 26.199 | 0.14284271 | 0.3483014 | 0.01319244
|  |  | 55 | 46 | 21.5 | 21.499 | 0.11797971 | 0.2876766 | 0.01089619
|  |  | 60 | 51 | 15.2 | 15.199 | 0.08465271 | 0.2064135 | 0.007818223

## SS #2
Optics calibration |  |  | Filters for power calibration
Before | 0.356 | W | ND 1 transmittivity | 0.04 | Filters used
After | 0.292 | W | ND2 transmittivity | 0.08 | ND = 2.0
Transmissivity | 0.8202247 |  | Before | 0.01546 | ND = 1.0
|  |  | After | 2.149e-06
Beam splitter calibration |  |  | Transmissivity | 0.0001390039
Before |  | mW | Total transmissivity | 0.0032
After |  | mW
Transmissivity | 0.5
Total transmissivity | 0.4101124
Power meter diode calibration
Diode voltage (uV) | Calibrated power meter (uW)
0.966 | 15.2
1.644 | 8.6
2.142 | 2.7
4.073 | 0.41
3.01 | 0.321
3.674 | 0.373
Enter Voltage | Power hitting sample in W:
3.77 | 0.384289
Lock-in Calibration
Lock-in with filters (mV) | Power stick (uW) | Power hitting diode due to filter (uW)
68 | 116 | 0.3712
122 | 201 | 0.6432
162 | 270 | 0.864
27.6 | 46 | 0.1472
9.1 | 16.4 | 0.05248
Enter Voltage (mV) | Power hitting filter is (uW)
45 | 0.2423
Solid Angle Calculation
Distance from
sample to aperture (cm) | 30
Aperture radius (cm) | 0.635
mirror hole radius (cm) | 0.3 |  | BRDF for P-polarization
Steradian is (cm^2) | 900
Steradian for mirror is (cm^2) | 400 |  | Angle | Angle corrected | Voltage (mV) | Background corrected Voltage | Power on photodiode (uW) | Power scattered (uW) | BRDF
Aperture area is (cm^2) | 1.2661265 |  | 25 | 16 | 103.3 | 103.299 | 0.55070171 | 1.342807 | 0.05086085
Hole area is (cm^2) | 0.2826 |  | 30 | 21 | 87 | 86.999 | 0.46447471 | 1.132555 | 0.04289723
Solid Angle is: | 0.0007003072 |  | 35 | 26 | 75 | 74.999 | 0.40099471 | 0.9777679 | 0.03703444
|  |  | 40 | 31 | 66.5 | 66.499 | 0.35602971 | 0.8681272 | 0.03288164
Power incident on sample | 0.0377 | watts | 45 | 36 | 43.7 | 43.699 | 0.23541771 | 0.5740322 | 0.02174234
Power scattered | 0.5908137 | microwatts | 50 | 41 | 37.6 | 37.599 | 0.20314871 | 0.4953489 | 0.01876209
Solid Angle | 0.0007003072 | steradians | 55 | 46 | 27.6 | 27.599 | 0.15024871 | 0.3663599 | 0.01387644
Power scattered |  |  | 60 | 51 | 30.7 | 30.699 | 0.16664771 | 0.4063465 | 0.01539099
per watt*steradian | 0.02237797
BRDF for S-polarization
|  | Normal is ----> | Angle | Angle corrected | Voltage (mV) | Background corrected Voltage | Power on photodiode (uW) | Power scattered (uW) | BRDF
|  |  | 25 | 16 | 80 | 79.999 | 0.42744471 | 1.042262 | 0.03947727
|  |  | 30 | 21 | 62 | 61.999 | 0.33222471 | 0.8100822 | 0.03068309
|  |  | 35 | 26 | 50 | 49.999 | 0.26874471 | 0.6552953 | 0.0248203
|  |  | 40 | 31 | 43.3 | 43.299 | 0.23330171 | 0.5688727 | 0.02154692
|  |  | 45 | 36 | 31.6 | 31.599 | 0.17140871 | 0.4179555 | 0.0158307
|  |  | 50 | 41 | 25.6 | 25.599 | 0.13966871 | 0.34056206 | 0.0128993
|  |  | 55 | 46 | 22.8 | 22.799 | 0.12485671 | 0.3044451 | 0.01153132
|  |  | 60 | 51 | 22.1 | 22.099 | 0.12115371 | 0.2954159 | 0.01118933

## SS #1
Optics calibration |  |  | Filters for power calibration
Before | 0.356 | W | ND 1 transmittivity | 0.04 | Filters used
After | 0.292 | W | ND2 transmittivity | 0.08 | ND = 2.0
Transmissivity | 0.8202247 |  | Before | 0.01546 | ND = 1.0
|  |  | After | 2.149e-06
Beam splitter calibration |  |  | Transmissivity | 0.0001390039
Before |  | mW | Total transmissivity | 0.0032
After |  | mW
Transmissivity | 0.5
Total transmissivity | 0.4101124
Power meter diode calibration
Diode voltage (uV) | Calibrated power meter (uW)
0.966 | 15.2
1.644 | 8.6
2.142 | 2.7
4.073 | 0.41
3.01 | 0.321
3.674 | 0.373
Enter Voltage | Power hitting sample in W:
3.77 | 0.384289
Lock-in Calibration
Lock-in with filters (mV) | Power stick (uW) | Power hitting diode due to filter (uW)
68 | 116 | 0.3712
122 | 201 | 0.6432
162 | 270 | 0.864
27.6 | 46 | 0.1472
9.1 | 16.4 | 0.05248
Enter Voltage (mV) | Power hitting filter is (uW)
45 | 0.2423
Solid Angle Calculation
Distance from
sample to aperture (cm) | 30
Aperture radius (cm) | 0.635
mirror hole radius (cm) | 0.3 |  | BRDF for P-polarization
Steradian is (cm^2) | 900
Steradian for mirror is (cm^2) | 400 |  | Angle | Angle corrected | Voltage (mV) | Background corrected Voltage | Power on photodiode (uW) | Power scattered (uW) | BRDF
Aperture area is (cm^2) | 1.2661265 |  | 25 | 16 | 84 | 83.999 | 0.44860471 | 1.09385806 | 0.04143153
Hole area is (cm^2) | 0.2826 |  | 30 | 21 | 59 | 58.999 | 0.31635471 | 0.7713855 | 0.02921739
Solid Angle is: | 0.0007003072 |  | 35 | 26 | 46 | 45.999 | 0.24758471 | 0.6036997 | 0.02286604
|  |  | 40 | 31 | 38 | 37.999 | 0.20526471 | 0.5005085 | 0.01895752
Power incident on sample | 0.0377 | watts | 45 | 36 | 39 | 38.999 | 0.21055471 | 0.5134074 | 0.01944608
Power scattered | 0.5908137 | microwatts | 50 | 41 | 37.6 | 37.599 | 0.20314871 | 0.4953489 | 0.01876209
Solid Angle | 0.0007003072 | steradians | 55 | 46 | 23.7 | 23.699 | 0.12961771 | 0.3160541 | 0.01197103
Power scattered |  |  | 60 | 51 | 24.5 | 24.499 | 0.13384971 | 0.3263733 | 0.01236188
per watt*steradian | 0.02237797
BRDF for S-polarization
|  | Normal is ----> | Angle | Angle corrected | Voltage (mV) | Background corrected Voltage | Power on photodiode (uW) | Power scattered (uW) | BRDF
|  |  | 25 | 16 | 67 | 66.999 | 0.35867471 | 0.8745767 | 0.03312592
|  |  | 30 | 21 | 44.8 | 44.799 | 0.24123671 | 0.588221 | 0.02227976
|  |  | 35 | 26 | 36.2 | 36.199 | 0.19574271 | 0.4772904 | 0.0180781
|  |  | 40 | 31 | 28.5 | 28.499 | 0.15500971 | 0.3779689 | 0.01431615
|  |  | 45 | 36 | 24.3 | 24.299 | 0.13279171 | 0.3237935 | 0.01226417
|  |  | 50 | 41 | 24.6 | 24.599 | 0.13437871 | 0.3276632 | 0.01241074
|  |  | 55 | 46 | 14.7 | 14.699 | 0.08200771 | 0.199964 | 0.00757394
|  |  | 60 | 51 | 14 | 13.999 | 0.07830471 | 0.1909348 | 0.007231944

## Brewster Window
Optics calibration |  |  | Filters for power calibration
Before | 0.356 | W | ND 1 transmittivity | 0.04
After | 0.292 | W | ND2 transmittivity | 0.08
Transmissivity | 0.8202247 |  | Before | 0.01546
|  |  | After | 2.149e-06
Beam splitter calibration |  |  | Transmissivity | 0.0001390039
Before |  | mW | Total transmissivity | 4.448124e-07
After |  | mW
Transmissivity | 0.5
Total transmissivity | 0.4101124
Power meter diode calibration
Diode voltage (uV) | Calibrated power meter (uW)
0.966 | 15.2
1.644 | 8.6
2.142 | 2.7
4.073 | 0.41
3.01 | 0.321
3.674 | 0.373
Enter Voltage | Power hitting sample in W:
3.77 | 0.384289
Lock-in Calibration
Lock-in with filters (uV) | Power stick (uW) | Power hitting diode due to filter (uW)
24 | 345 | 0.0001534603
4.3 | 65.8 | 2.926866e-05
11 | 164 | 7.294924e-05
3 | 44.5 | 1.979415e-05
1.5 | 18.7 | 8.317992e-06
Enter Voltage (uV) | Power hitting filter is (uW)
71 | 0.000477085
Solid Angle Calculation
Distance from
sample to aperture (cm) | 30
Aperture radius (cm) | 0.635
mirror hole radius (cm) | 0.3 |  | BRDF for P-polarization
Steradian is (cm^2) | 900
Steradian for mirror is (cm^2) | 400 |  | Angle | Angle corrected | Voltage (uV) | Background corrected Voltage | Power on photodiode (uW) | Power scattered (uW) | BRDF
Aperture area is (cm^2) | 1.2661265 |  | 34 | 54 | 7 | 6 | 3.7749e-05 | 9.204551e-05 | 3.413919e-07
Hole area is (cm^2) | 0.2826 |  | 36 | 56 | 7 | 6 | 3.7749e-05 | 9.204551e-05 | 3.413919e-07
Solid Angle is: | 0.0007003072 |  | 40 | 60 | 17 | 16 | 0.000101749 | 0.0002481003 | 9.201909e-07
|  |  | 32 | 52 | 8.3 | 7.3 | 4.6069e-05 | 0.0001123326 | 4.166358e-07
Power incident on sample | 0.385 | watts | 30 | 50 | 10 | 9 | 5.6949e-05 | 0.0001388619 | 5.150316e-07
Power scattered | 0.001163303 | microwatts | 25 | 45 | 6 | 5 | 3.1349e-05 | 7.644003e-05 | 2.83512e-07
Solid Angle | 0.0007003072 | steradians | 20 | 40 | 23.5 | 22.5 | 0.000143349 | 0.0003495359 | 1.29641e-06
Power scattered |  |  | 15 | 35 | 10 | 9 | 5.6949e-05 | 0.0001388619 | 5.150316e-07
per watt*steradian | 4.31463e-06 |  | 10 | 30 | 16 | 15 | 9.5349e-05 | 0.0002324948 | 8.62311e-07
|  |  | 5 | 25 | 12 | 11 | 6.9749e-05 | 0.0001700729 | 6.307914e-07
|  |  | 0 | 20 | 20 | 19 | 0.000120949 | 0.0002949167 | 1.093831e-06
|  | Normal is ----> | 355 | 15 | 11 | 10 | 6.3349e-05 | 0.0001544674 | 5.729115e-07
|  |  | 350 | 10 | 22 | 21 | 0.000133749 | 0.0003261277 | 1.20959e-06
BRDF for S-polarization
|  |  | Angle | Angle corrected | Voltage (uV) |  | Power on photodiode (uW) | Power scattered (uW) | BRDF
|  |  | 40 | 60 | 24 | 23 | 0.000146549 | 0.0003573387 | 1.32535e-06
|  |  | 30 | 50 | 14 | 13 | 8.2549e-05 | 0.0002012839 | 7.465512e-07
|  |  | 20 | 40 | 16 | 15 | 9.5349e-05 | 0.0002324948 | 8.62311e-07
|  |  | 10 | 30 | 13 | 12 | 7.6149e-05 | 0.0001856784 | 6.886713e-07
|  |  | 0 | 20 | 15 | 14 | 8.8949e-05 | 0.0002168893 | 8.044311e-07
|  |  | 350 | 10 | 16 | 15 | 9.5349e-05 | 0.0002324948 | 8.62311e-07

## Lambertian full profile
Optics calibration |  |  | Filters calibration
Before | 0.356 | W | ND 1 transmissivity | 0.08
After | 0.292 | W | ND2 transmissivity | 0.043
Transmissivity | 0.8202247 |  | Before | 0.01546
|  |  | After | 2.149e-06
Beam splitter calibration |  |  | Transmissivity reflective filter | 0.0001390039
Before | 358 | mW | Total transmissivity | 4.781734e-07
After | 187 | mW
Transmissivity | 0.5223464 |  | Attenuation in front of photodiode
Total transmissivity | 0.4284414 |  | 1.112031e-05 | ND=1 and reflective filter
Power meter diode calibration
Diode voltage (uV) | Calibrated power meter (uW)
0.966 | 15.2
1.644 | 8.6
2.142 | 2.7
4.073 | 0.41
3.01 | 0.321
3.674 | 0.373
Enter Voltage | Power hitting sample in W:
3.77 | 0.384289
THEORETICAL BRDF
Lock-in Calibration | [10 empty] | Angle |  | Radians | BRDF
Lock-in with filters (uV) | Power stick (uW) | Power hitting diode due to filter (uW) | [8 empty] | 0 | 0 | 0 | 0.3183099
39 | 560 | 0.0002677771 | [8 empty] | 1.8 | 1 | 0.03141593 | 0.3181528
24 | 345 | 0.0001649698 | [8 empty] | 3.6 | 2 | 0.06283185 | 0.3176818
4.3 | 65.8 | 3.146381e-05 | [8 empty] | 5.4 | 3 | 0.09424778 | 0.3168972
3 | 44.5 | 2.127871e-05 | [8 empty] | 7.2 | 4 | 0.1256637 | 0.3157999
1.5 | 18.7 | 8.941842e-06 | [8 empty] | 9 | 5 | 0.1570796 | 0.314391
94 | 1350 | 0.000645534 | [8 empty] | 10.8 | 6 | 0.1884956 | 0.3126717
Enter Voltage (uV) | Power hitting photodiode is (uW) | [9 empty] | 12.6 | 7 | 0.2199115 | 0.310644
23 | 0.000158124 |  | 1.58124e-10 | [7 empty] | 14.4 | 8 | 0.2513274 | 0.3083096
[11 empty] | 16.2 | 9 | 0.2827433 | 0.305671
Solid Angle Calculation | [10 empty] | 18 | 10 | 0.3141593 | 0.3027307
Distance from | [10 empty] | 19.8 | 11 | 0.3455752 | 0.2994917
sample to aperture (cm) | 30 | [9 empty] | 21.6 | 12 | 0.3769911 | 0.295957
Aperture radius (cm) | 0.635 | [9 empty] | 23.4 | 13 | 0.408407 | 0.2921304
mirror hole radius (cm) | 0.3 | [9 empty] | 25.2 | 14 | 0.439823 | 0.2880154
Steradian is (cm^2) | 900 | [9 empty] | 27 | 15 | 0.4712389 | 0.2836162
Steradian for mirror is (cm^2) | 400 | [9 empty] | 28.8 | 16 | 0.5026548 | 0.2789371
Aperture area is (cm^2) | 1.2661265 |  |  | Angle | Angle corrected | Voltage (uV) | Background corrected Voltage | Power on photodiode (uW) | Power scattered (uW) | BRDF | 30.6 | 17 | 0.5340708 | 0.2739827
Hole area is (cm^2) | 0.2826 |  |  | 0 | 0 | 59 | 57 | 0.000391364 | 82.14337 | 0.3845777 | 32.4 | 18 | 0.5654867 | 0.2687579
Solid Angle is: | 0.0007003072 |  |  | 10 | 10 | 55 | 53 | 0.000363924 | 76.38399 | 0.3576135 | 34.2 | 19 | 0.5969026 | 0.2632679
|  |  |  | 20 | 20 | 53 | 51 | 0.000350204 | 73.5043 | 0.3441314 | 36 | 20 | 0.6283185 | 0.2575181
Power incident on sample | 0.305 | watts | 63.92115 | 30 | 30 | 51 | 49 | 0.000336484 | 70.62461 | 0.3306493 | 37.8 | 21 | 0.6597345 | 0.2515142
Power scattered | 33.18864 | microwatts |  | 40 | 40 | 46 | 44 | 0.000302184 | 63.42539 | 0.2969441 | 39.6 | 22 | 0.6911504 | 0.245262
Solid Angle | 0.0007003072 | steradians |  | 50 | 50 | 39 | 37 | 0.000254164 | 53.34647 | 0.2497568 | 41.4 | 23 | 0.7225663 | 0.2387678
Power scattered |  |  |  | 60 | 60 | 32 | 30 | 0.000206144 | 43.26755 | 0.2025694 | 43.2 | 24 | 0.7539822 | 0.2320379
per watt*steradian | 0.1553821 |  | 0.3184713 | 70 | 70 | 23 | 21 | 0.000144404 | 30.30895 | 0.1419 | 45 | 25 | 0.7853982 | 0.2250791
[11 empty] | 46.8 | 26 | 0.8168141 | 0.2178981
[11 empty] | 48.6 | 27 | 0.84823 | 0.2105021
[11 empty] | 50.4 | 28 | 0.8796459 | 0.2028984
[11 empty] | 52.2 | 29 | 0.9110619 | 0.1950944
[5 empty] | MEASURED BRDF FOR LAMBERTIAN |  | Data calculated using slightly larger solid angle |  |  |  | 54 | 30 | 0.9424778 | 0.1870979
[5 empty] | 0 | 0.3981089 | 0.3 |  |  |  | 55.8 | 31 | 0.9738937 | 0.1789167
[5 empty] | 10 | 0.3711447 | 0.279 |  |  |  | 57.6 | 32 | 1.00531 | 0.170559
[5 empty] | 20 | 0.3576626 | 0.269 |  |  |  | 59.4 | 33 | 1.036726 | 0.1620329
[5 empty] | 30 | 0.3441805 | 0.259 |  |  |  | 61.2 | 34 | 1.068142 | 0.153347
[5 empty] | 40 | 0.3104753 | 0.234 |  |  |  | 63 | 35 | 1.099557 | 0.1445097
[5 empty] | 50 | 0.263288 | 0.198 |  |  |  | 64.8 | 36 | 1.130973 | 0.1355298
[5 empty] | 60 | 0.2161007 | 0.163 |  |  |  | 66.6 | 37 | 1.162389 | 0.1264161
[5 empty] | 70 | 0.1554312 | 0.117 |  |  |  | 68.4 | 38 | 1.193805 | 0.1171777
[11 empty] | 70.2 | 39 | 1.225221 | 0.1078236
[11 empty] | 72 | 40 | 1.256637 | 0.09836316
[11 empty] | 73.8 | 41 | 1.288053 | 0.08880563
[11 empty] | 75.6 | 42 | 1.319469 | 0.07916045
[11 empty] | 77.4 | 43 | 1.350885 | 0.06943715
[11 empty] | 79.2 | 44 | 1.382301 | 0.05964532
[11 empty] | 81 | 45 | 1.413717 | 0.04979464
[11 empty] | 82.8 | 46 | 1.445133 | 0.03989481
[11 empty] | 84.6 | 47 | 1.476549 | 0.02995561
[11 empty] | 86.4 | 48 | 1.507964 | 0.01998684
[11 empty] | 88.2 | 49 | 1.53938 | 0.009998355
[11 empty] | 90 | 50 | 1.570796 | 1.949884e-17

## Black glass 1
Optics calibration |  |  | Filters calibration
Before | 0.356 | W | ND 1 transmittivity | 0.04
After | 0.292 | W | ND2 transmittivity | 0.08
Transmissivity | 0.8202247 |  | Before | 0.01546
|  |  | After | 2.149e-06
Beam splitter calibration |  |  | Transmissivity | 0.0001390039
Before | 2.13 | mW | Total transmissivity | 4.448124e-07
After | 1.25 | mW
Transmissivity | 0.5868545
Total transmissivity | 0.4813525
Power meter diode calibration
Diode voltage (uV) | Calibrated power meter (uW)
0.966 | 15.2
1.644 | 8.6
2.142 | 2.7
4.073 | 0.41
3.01 | 0.321
3.674 | 0.373
Enter Voltage | Power hitting sample in W:
3.77 | 0.384289
Lock-in Calibration
Lock-in with filters (uV) | Power stick (uW) | Power hitting diode due to filter (uW)
4.3 | 65.8 | 2.926866e-05
11 | 164 | 7.294924e-05
3 | 44.5 | 1.979415e-05
1.5 | 18.7 | 8.317992e-06
Enter Voltage (uV) | Power hitting filter is (uW)
1.5 | 9.35e-06
Solid Angle Calculation
Distance from
sample to aperture (cm) | 30
Aperture radius (cm) | 0.635
mirror hole radius (cm) | 0.3
Steradian is (cm^2) | 900
Steradian for mirror is (cm^2) | 400 |  |  | Angle | Voltage | Noise corrected | BRDF
Aperture area is (cm^2) | 1.2661265 |  | 25 | 70.6 | 9.8 | 8.9 | 4.874332e-07
Hole area is (cm^2) | 0.2826 |  | 20 | 65.6 | 3.1 | 2.2 | 1.158676e-07
Solid Angle is: | 0.0007003072 |  | 16 | 61.6 | 2.3 | 1.4 | 7.15e-08
|  |  | 14 | 59.6 | 2.2 | 1.3 | 6.6e-08
Power incident on sample | 0.36 | watts | 12.6 | 58.2 | 2.4 | 1.5 | 7.7e-08
Power scattered | 1.942443e-05 | microwatts | 8 | 53.6 | 2.4 | 1.5 | 7.7e-08
Solid Angle | 0.0007003072 | steradians | 0 | 45.6 | 1.6 | 0.7 | 3.27e-08
Power scattered |  |  | -10 | 35.6 | 1.5 | 0.6 | 2.71e-08
per watt*steradian | 7.704727e-08 |  | -20 | 25.6 | 1.7 | 0.8 | 3.82e-08
|  |  | -25 | 20.6 | 1.9 | 1 | 4.93e-08
|  |  | -30 | 15.6 | 2.4 | 1.5 | 7.7e-08
|  | Normal is ----> | -45.6

## Black Glass 2
Optics calibration |  |  | Filters for power calibration
Before | 0.356 | W | ND 1 transmittivity | 0.04 | Filters used
After | 0.292 | W | ND2 transmittivity | 0.08 | ND = 2.0
Transmissivity | 0.8202247 |  | Before | 0.01546 | ND = 1.0
|  |  | After | 2.149e-06 | Reflective
Beam splitter calibration |  |  | Transmissivity | 0.0001390039
Before |  | mW | Total transmissivity | 4.448124e-07
After |  | mW
Transmissivity | 0.5 |  | Power meter filter calibration
Total transmissivity | 0.4101124 |  | Before | 1.01e-05
|  |  | After | 0.00588
Power meter diode calibration
Diode voltage (uV) | Calibrated power meter (uW)
0.966 | 15.2
1.644 | 8.6
2.142 | 2.7
4.073 | 0.41
3.01 | 0.321
3.674 | 0.373
Enter Voltage | Power hitting sample in W:
3.77 | 0.384289
|  |  | Transmissivity | 0.001717687
Lock-in Calibration |  |  | Power measured | 0.000518
Lock-in with filters (uV) | Power stick (uW) | Power hitting diode due to filter (uW) | Actual Power | 0.3015683
24 | 345 | 0.0001534603
4.3 | 65.8 | 2.926866e-05
11 | 164 | 7.294924e-05
3 | 44.5 | 1.979415e-05
1.5 | 18.7 | 8.317992e-06
Enter Voltage (uV) | Power hitting filter is (uW)
10 | 6.4651e-05
Solid Angle Calculation
Distance from
sample to aperture (cm) | 30
Aperture radius (cm) | 0.635
mirror hole radius (cm) | 0.3 |  | BRDF for P-polarization
Steradian is (cm^2) | 900
Steradian for mirror is (cm^2) | 400 |  | Angle | Angle corrected | Voltage (uV) | Background corrected Voltage (uV) | Power on photodiode (uW) | Power scattered (uW) | BRDF
Aperture area is (cm^2) | 1.2661265 |  | 25 | 15 | 8.2 | 7.2 | 4.6731e-05 | 0.0001139468 | 4.338927e-07
Hole area is (cm^2) | 0.2826 |  | 30 | 20 | 4.6 | 3.6 | 2.3691e-05 | 5.77671e-05 | 2.199686e-07
Solid Angle is: | 0.0007003072 |  | 35 | 25 | 4.7 | 3.7 | 2.4331e-05 | 5.932764e-05 | 2.259109e-07
|  |  | 40 | 30 | 3.7 | 2.7 | 1.7931e-05 | 4.372216e-05 | 1.664876e-07
Power incident on sample | 0.375 | watts | 45 | 35 | 5 | 4 | 2.6251e-05 | 6.400929e-05 | 2.437379e-07
Power scattered | 0.0001576422 | microwatts | 50 | 40 | 5.2 | 4.2 | 2.7531e-05 | 6.713038e-05 | 2.556226e-07
Solid Angle | 0.0007003072 | steradians | 55 | 45 | 5.5 | 4.5 | 2.9451e-05 | 7.181203e-05 | 2.734496e-07
Power scattered |  |  | 60 | 50 | 6 | 5 | 3.2651e-05 | 7.961477e-05 | 3.031613e-07
per watt*steradian | 6.002781e-07 |  | 65 | 55 | 7.6 | 6.6 | 4.2891e-05 | 0.0001045835 | 3.982387e-07
BRDF for S-polarization
Normal is ----> 10 degrees
|  |  | Angle | Angle corrected | Voltage (uV) | Background corrected Voltage (uV) | Power on photodiode (uW) | Power scattered (uW) | BRDF
|  |  | 25 | 15 | 4.6 | 3.6 | 2.3691e-05 | 5.77671e-05 | 2.199686e-07
|  |  | 30 | 20 | 3.5 | 2.5 | 1.6651e-05 | 4.060107e-05 | 1.546029e-07
|  |  | 35 | 25 | 3 | 2 | 1.3451e-05 | 3.279833e-05 | 1.248912e-07
|  |  | 40 | 30 | 2.6 | 1.6 | 1.0891e-05 | 2.655614e-05 | 1.011219e-07
|  |  | 45 | 35 | 3 | 2 | 1.3451e-05 | 3.279833e-05 | 1.248912e-07
|  |  | 50 | 40 | 3.6 | 2.6 | 1.7291e-05 | 4.216162e-05 | 1.605452e-07
|  |  | 55 | 45 | 2.9 | 1.9 | 1.2811e-05 | 3.123778e-05 | 1.189489e-07
|  |  | 60 | 50 | 2.8 | 1.8 | 1.2171e-05 | 2.967723e-05 | 1.130065e-07