## ROC calculator
Based on 315 ROC run |  | Min | Avg | Max | Avg+Stdev
| Radius of curvature of TS | 2100 | 2100 | 2100 | 2100 | m | Assumes diverging TS and concave part
| Gap between TS and part to be measured | 0.075 | 0.075 | 0.075 | 0.075 | m | Vertex to vertex, no tilt
| Measured Power | -96.7545 | -97.192 | -97.6295 | -97.002 | nm | Assumes "Fringe" Zernikes
| Standard deviation in power (from avg) |  | 0.19
| Part measured aperture | 160.4 | 160.4 | 160.4 | 160.4 | mm | Enter Data into shaded cells
| Wavefront "sag" at part plus power | 0.001434629 | 0.001434191 | 0.001433754 | 0.001434381 | mm
| Part radius | 2241.709 | 2242.392 | 2243.077 | 2242.095 | m
1939.52
| range (m) |  | 1.368083
| environmental uncertainty (m) |  | -0.2970302
Power stats
160mm diameter
Useful numbers
DCC number |  | Aperture diameter | ROC
C1102035 | R36 Reference Sphere | 260 | 35.751
C1102247 | R34 Reference Sphere | 260 | 33.74
C1002794 | Test Mass Reference Sphere | all | 2100
Power Trend
300mm diameter

## Pixel Sizes
|  | Magnification | Full Aperture size
Full | 0.4 | 1 | 409.3617
2x | 0.192 | 2.083333 | 196.4936
small | 0.047 | 8.510638 | 48.1
s2x | 0.023 | 17.3913 | 23.5383

## power fit
Find a corresponding power term over different aperture
INPUT
d1 - initial (mm OR pix) | 200.823 | 125
d2 - final (mm OR pix) | 421.646 | 421
Zernike1 (nm) | -74.004
OUTPUT
Zernike2 (nm) | -326.2303