## Sheet1
T1500049-v1 OFI Optical Test Results, LHO
Date: 12/09/2014
Measurement performed by: David Ottoway and Gerardo Moreno
Measured Parameter | Value | Req
OFI S/N | 3rd IFO
Location | LHO
Polarization Prism | iLIGO
Faraday Rotator | iLIGO
Optical Alignment
input power at BS, V | 8.08
PD1, V | 3.12
PD2, V | 4.96
PD3, V | 4.78
PD4, V | 0.000266
BS Reflectivity | 38.61%
BS Transmissivity | 61.39%
BS total | 1
OFI Transmissivity | 96.37% | 95%
OFI Extinction Ratio | 0.0001441154 | 0.001
Zernike Coeff., micron
Parameter |  | SH Zernike, double pass data | SH Zernike single pass calc | Req (<10% coupling loss)
OFI S/N | 3rd IFO
Location | LHO
Polarization Prism | iLIGO
Faraday Rotator | iLIGO
Wavefront Distortion
Zernike #4, astigmatism |  | 0.009
Zernike #6, astigmatism |  | -0.011
Zernike 4,6 average |  | -0.001 | -0.0007071068 | < 0.04
Zernike #7 - 15 |  | 0.055 | 0.03889087 | < 0.04

## DATA
*** ZERNIKE FIT ***
Zernike Orders Auto | 0
Zernike Orders | 4
Zernike Modes | 15
Unit | µm
Index Order Frequency Coefficient
1 | 0 | 0 | -0.071
2 | 1 | -1 | 0.016
3 | 1 | 1 | -0.069
4 | 2 | -2 | 0.009
5 | 2 | 0 | 0.115
6 | 2 | 2 | -0.011
7 | 3 | -3 | 0.006
8 | 3 | -1 | 0.044
9 | 3 | 1 | -0.052
10 | 3 | 3 | -0.055
11 | 4 | -4 | 0.028
12 | 4 | -2 | 0.01
13 | 4 | 0 | 0.037
14 | 4 | 2 | -0.012
15 | 4 | 4 | 0.005
Fit Error Mean [arcmin] | 2.176e-12
Fit Error StdDev [arcmin] | 0.0002144