## ROC calculator
|  | Min | Avg | Max | STDev
| Radius of curvature of TS | 2100 | 2100 | 2100 | 2100 | m | Assumes diverging TS and concave part
| Gap between TS and part to be measured | 0.084 | 0.084 | 0.084 | 0.084 | m | Vertex to vertex, no tilt
| Measured Power | 126.698 | 127.043 | 127.431 | 127.183 | nm | Assumes "Fringe" Zernikes
| Standard deviation in power (from avg) |  | 0.14
| Part measured aperture | 160.4 | 160.4 | 160.4 | 160.4 | mm | Enter Data into shaded cells
| Wavefront "sag" at part plus power | 0.001658075 | 0.00165842 | 0.001658808 | 0.00165856 | mm
| Part radius | 1939.611 | 1939.207 | 1938.754 | 1939.044 | m
| range (m) |  | -0.8570823
| environmental uncertainty (m) |  | -0.1636896
160 mm
Diameter
Useful numbers
DCC number |  | Aperture diameter | ROC
C1102035 | R36 Reference Sphere | 260 | 35.751
C1102247 | R34 Reference Sphere | 260 | 33.74
C1002794 | Test Mass Reference Sphere | all | 2100
300mm
Diameter
Temp
During
S1 HR
Run

## Transmission
|  | Min | Avg | Max | STDev
| Radius of curvature of TS | -1612903 | -1612903 | -1612903 | -1612903 | m | Assumes diverging TS and concave part
| Gap between TS and part to be measured | 0.3 | 0.3 | 0.3 | 0.3 | m | Vertex to vertex, no tilt
| Measured Power | -2374.482 | -2368.622 | -2362.591 | -2365.805 | nm | Assumes "Fringe" Zernikes
| Standard deviation in power (from avg) |  | 2.817
| Part measured aperture | 160.4 | 160.4 | 160.4 | 160.4 | mm | Enter Data into shaded cells
| Wavefront "sag" at part plus power | -0.002376476 | -0.002370616 | -0.002364585 | -0.002367799 | mm
-2371
| Part radius | -1353.273 | -1356.618 | -1360.078 | -1358.232 | m
| range (m) |  | -6.805324
| environmental uncertainty (m) |  | -1.613985
| ROC From S1 |  | 1939.207
| Ideal Rtrans=-R1/n |  | -1337.725 |  |  | 160 mm
| DIFFERENCE |  | -18.89241 | meters |  | Diameter
| OPD on 160=r^2*(dR)/(2*R^2) |  | -1.615689e-08 | meters
Useful numbers
DCC number |  | Aperture diameter | ROC
C1102035 | R36 Reference Sphere | 260 | 35.751
C1102247 | R34 Reference Sphere | 260 | 33.74
C1002794 | Test Mass Reference Sphere | all | 2100
300mm
Diameter

## Transmission (TM)
|  | Min | Avg | Max | STDev
| Radius of curvature of TS | 2100 | 2100 | 2100 | 2100 | m | Assumes diverging TS and concave part
| Gap between TS and part to be measured | 0.3 | 0.3 | 0.3 | 0.3 | m | Vertex to vertex, no tilt
| Measured Power | -3905 | -3902 | -3896 | -3900.04 | nm | Assumes "Fringe" Zernikes
| Standard deviation in power (from avg) |  | 1.96
| Part measured aperture | 160.4 | 160.4 | 160.4 | 160.4 | mm | Enter Data into shaded cells
| Wavefront "sag" at part plus power | -0.002373781 | -0.002370781 | -0.002364781 | -0.002368821 | mm
| Part radius | -1354.809 | -1356.524 | -1359.965 | -1357.646 | m
| range (m) |  | -5.156201
| environmental uncertainty (m) |  | -1.122409
| ROC From S1 |  | 1939.207
| Ideal Rtrans=-R1/n |  | -1337.725 |  |  | 160 mm
| DIFFERENCE |  | -18.79815 | meters |  | Diameter
| OPD on 160=r^2*(dR)/(2*R^2) |  | -1.607628e-08
Useful numbers
DCC number |  | Aperture diameter | ROC
C1102035 | R36 Reference Sphere | 260 | 35.751
C1102247 | R34 Reference Sphere | 260 | 33.74
C1002794 | Test Mass Reference Sphere | all | 2100
300mm
Diameter

## Pixel Sizes
|  | Magnification | Full Aperture size
Full | 0.4 | 1 | 409.3617
2x | 0.192 | 2.083333 | 196.4936
small | 0.047 | 8.510638 | 48.1
s2x | 0.023 | 17.3913 | 23.5383

## power fit
Find a corresponding power term over different aperture
INPUT
d1 - initial (mm OR pix) | 200.823 | 125
d2 - final (mm OR pix) | 424.058 | 421
Zernike1 (nm) | 0.316
OUTPUT
Zernike2 (nm) | 1.408999

## Sheet1
0 | 0.88 | 93.88
45 | 0.42 | 93.42
90 | 0.07 | 93.07
135 | 0.05 | 93.05
180 | 0.07 | 93.07
225 | 0.18 | 93.18
270 | 0.12 | 93.12
315 | 0 | 93
| 0.22375 | 93.22375
| 0.2950514 | 0.2950514