## Sheet1
LIGO-T1700149-v6 |  | 3° AOI | 2° AOI except where noted |  | ASML data | LIGO data |  | Polisher | Polisher
| Serial Number | Transmission @ LMA (%) | Transmission @LIGO (%) | Transmission Diff (%) | Uncoated ROC (m) | Coated ROC (m) | change in roc (m) | wafefront change due to bulk (m) | Calculated lens (m) T1300954
Hanford-X | ITM07 | 1.5 | 1.502 | 0.002 | 1938.5 | 1940.3 | 1.8 | -2.9 | -310812
Hanford-Y | ITM11 | 1.325 | 1.42 | 0.095 | 1939.4 | 1939.2 | -0.2 | 1.6 | 572117
Livingston-Y | ITM08 | 1.415 | 1.48 | 0.065 | 1938.4 | 1940.7 | 2.3 | -10.6 | -82424
Livingston-X | ITM04 | 1.412 | 1.48 | 0.068 | 1938.6 | 1937.8 | -0.8 | 2.9 | 304989
AR scatter | ITM09 | 1.491 | 1.48 | -0.011 | 1938.15 | 1936.5 | -1.65 | 3.9 | 229357
AR scatter | ITM06 | 1.487 | 1.48 | -0.007 | 1937.7 | 1934.3 | -3.4 | 2.3 | 381154
Former H1-x | ITM03 | 1.336 | 1.39 | 0.054 | 1938.5 | 1939.3 | 0.8 | -10.9 | -80213
| ITM01 | 1.496 | 1.503 | 0.007 | 1939.3 | 1940.2 | 0.9 | -9.5 | -92780
| ITM10 | 1.406 | 1.383 | -0.023 | 1939.7 | 1939.2 | -0.5 | -9.4 | -93570
colors represent | ITM05 | 1.414 | 1.382 | -0.032 | 1939.2 | 1939.7 | 0.5 | 11.6 | 78347
Different coating | ETM11 |  |  |  | 2250.6 | 2250 | -0.6
Masks | ETM14 |  |  |  | 2251.03 | 2250.99 | -0.04
|  |  | Std Dev | 0.0466074 |  |  | 1.648316
Note on E8: GariLynn Billingsley: Measured at 1 degree AOI. LMA measures at 3 degrees AOI
Note on E15: GariLynn Billingsley: Measured at 1 degree AOI. LMA measures at 3 degrees AOI
Note on E16: GariLynn Billingsley: Measured at 1 degree AOI. LMA measures at 3 degrees AOI
Note on E17: GariLynn Billingsley: Measured at 1 degree AOI. LMA measures at 3 degrees AOI