## ROC calculator
|  | Min | Avg | Max | STDev
| Radius of curvature of TS | 2100 | 2100 | 2100 | 2100 | m | Assumes diverging TS and concave part
| Gap between TS and part to be measured | 0.073 | 0.073 | 0.073 | 0.073 | m | Vertex to vertex, no tilt
| Measured Power | 126.338 | 126.596 | 127.024 | 126.744 | nm | Assumes "Fringe" Zernikes
| Standard deviation in power (from avg) |  | 0.148
| Part measured aperture | 160.4 | 160.4 | 160.4 | 160.4 | mm | Enter Data into shaded cells
| Wavefront "sag" at part plus power | 0.001657723 | 0.001657981 | 0.001658409 | 0.001658129 | mm
| Part radius | 1940.023 | 1939.721 | 1939.22 | 1939.548 | m
| range (m) |  | -0.8024894
| environmental uncertainty (m) |  | -0.1731341
160 mm
Diameter
Useful numbers
DCC number |  | Aperture diameter | ROC
C1102035 | R36 Reference Sphere | 260 | 35.751
C1102247 | R34 Reference Sphere | 260 | 33.74
C1002794 | Test Mass Reference Sphere | all | 2100
300mm
Diameter
Temp
During
S1 HR
Run

## Transmission
|  | Min | Avg | Max | STDev
| Radius of curvature of TS | 9e+17 | 9e+17 | 9e+17 | 9e+17 | m | Assumes diverging TS and concave part
| Gap between TS and part to be measured | 0.177 | 0.177 | 0.177 | 0.177 | m | Vertex to vertex, no tilt
| Measured Power | -2371.9 | -2364.965 | -2358.759 | -2361.983 | nm | Assumes "Fringe" Zernikes
| Standard deviation in power (from avg) |  | 2.982
| Part measured aperture | 160.4 | 160.4 | 160.4 | 160.4 | mm | Enter Data into shaded cells
| Wavefront "sag" at part plus power | -0.0023719 | -0.002364965 | -0.002358759 | -0.002361983 | mm
| Part radius | -1355.883 | -1359.859 | -1363.437 | -1361.576 | m
| range (m) |  | -7.55383
| environmental uncertainty (m) |  | -1.716821
|  | unc | coated
| ROC From S1 |  | 1939.721
| Ideal Rtrans=-R1/n |  | -1338.08 |  |  | 160 mm
| DIFFERENCE |  | -21.77951 | meters |  | Diameter
| OPD on 160=r^2*(dR)/(2*R^2) |  | -1.861609e-08 | meters
Useful numbers
DCC number |  | Aperture diameter | ROC
C1102035 | R36 Reference Sphere | 260 | 35.751
C1102247 | R34 Reference Sphere | 260 | 33.74
C1002794 | Test Mass Reference Sphere | all | 2100
300mm
Diameter
Temp
During
S1 HR
Run

## Pixel Sizes
|  | Magnification | Full Aperture size
Full | 0.4 | 1 | 409.3617
2x | 0.192 | 2.083333 | 196.4936
small | 0.047 | 8.510638 | 48.1
s2x | 0.023 | 17.3913 | 23.5383

## power fit
Find a corresponding power term over different aperture
INPUT
d1 - (160)initial (mm OR pix) | 200.823 | 125
d2 - (full ap)final (mm OR pix) | 426.198 | 421
Zernike1 (nm) | -0.329
OUTPUT
Zernike2 (nm) | -1.481808

## Sheet1
0 | 0.88 | 93.88
45 | 0.42 | 93.42
90 | 0.07 | 93.07
135 | 0.05 | 93.05
180 | 0.07 | 93.07
225 | 0.18 | 93.18
270 | 0.12 | 93.12
315 | 0 | 93
| 0.22375 | 93.22375
| 0.2950514 | 0.2950514