## how to use this workbook
How to use this workbook:
1) Get an E-number for this test report from https://dcc.ligo.org
a) Label the document "Optical Contamination Test Results: <name>", where <name> is a descriptive name of the article under test
b) For the E-<number>-X0 version DCC entry, give a COMPLETE description of the article(s) under test in the Abstract (not the "Changes and Notes"), including manufacturer/source, material grade or assembly/device model number, and quantity/amount. For example, it is not sufficient to say "photodiode", but rather state the manufacturer's name and model number, such as "Vishay TSTS7100 IR-LED". Likewise "PEEK" is not a sufficient material descriptor, but "Victrex PEEK grade 450GL" is a complete description.
c) For the E-<number>-X0 version DCC entry, give a URL link to the location where intermediate test results will be posted in the "Notes and Changes" field.
2) Rename this template workbook to "E<number>-v1 <name>.xls"
3) Fill in only the light yellow colored cells in the sheet labelled "scaled Loss rate".
You must decide the appropriate units to characterize the material, or assembly or device under test. For example, for a device or assembly the appropriate units is likely "each", whereas for a bulk material (say PEEK) the appropriate unit is likely surface area (cm^2). For a lubricant, such as Krytox, the appropriate units may be mass, or volume.
4) Fill in only the light yellow colored cells in the sheets labelled "d1", "d2", "d3", etc.
Each sheet is a data set taken at a particular day and time. In the first data set sheet (d1), the start date of the test and the cavity number is entered. Data for the TEM 00-01 beat frequency as a function of power and the ring down data are entered for each data set. The data is plotted and fitted automatically. The sheet labelled "data" summarizes the absorption and total loss measurements as a function of time in a tabular listing. Sheets "absorption" and "total loss" summarize the absortion and total loss in plots and a least squares ft, as the data is entered. The "scaled loss rate" sheet summarizes the results scaled to the LIGO Observatory for the intended use and is updated automatically as data is entered.
5) The test is terminated when a determination is made that the material/assembly/device under test has either passed or failed. At this point, use the "Convert to Adobe PDF" tool to create a file with just the spredsheets labelled "scaled loss rate", "absorption" and "total loss" which is named "E<number>-v1 <name>.pdf".
6) Select "Create E<number>-v1" in the DCC entry for this document and upload the pdf file "E<number>-v1 <name>.pdf" as the "Main file in document" and this Excel file "E<number>-v1 <name>.xls" as an "Other file" (not Main). Then in either the abstract or the "Notes and Changes" field indicate the test results (passed or failed).
7) File any other documents, which help to define the material/assembly/device which was tested, as "Other files" under the DCC entry for E<number>-v1, such as photos or descriptions of the test (if it was a unique test, such as taken at elevated temperatures).
8) File proprietary data (data not owned by LIGO Lab, even if posted to the web) about the material/assembly/device such as MSDS sheets, specifications, etc. This data should be filed under a separate E-number and then linked from the E-number which corresponds to the optical contamination cavity test results. Even if the MSDS, specifications, etc. are already on the web, they should be filed in the DCC, in case the material/assembly/device is discontinued (in which case the manufacturer often removes this data from their web sites.)

## scaled loss rate
LIGO E-Document Number: |  |  | E1900080
Sample Test:
| Material under test: |  | SR3 ROC Actuator, Ceramic Heater Assy (NOT THE ENTIRE ACTUATOR ASSY.)
| units |  |  | 1 | unit
| absorption | 2.313096 | ± | 0.2291938 | ppm/yr | 1 sigma
| scatter | 9.65682 | ± | 4.337175 | ppm/yr | 1 sigma | from 2nd set of 87C data after transient/instability
| max. normalized absorption |  |  | 2.771483 | ppm/yr/unit | 2 sigma
| max. normalized scatter |  |  | 18.33117 | ppm/yr/unit | 2 sigma
| test turbopump speed (liter/s) |  |  | 24.39157 | torr/liter/sec
Scaled to LIGO:
| LIGO Vacuum Volume |  |  | Vertex | LHO Diagonal | End | Comments
| Quantity (units) |  |  | 1 | 0 | 0
| LIGO ion pumping speed (liter/s) |  |  | 6800 | 6800 | 1700 | see E0900398 or PSI V049-1-078 for pump rates
| pumping speed ratio (test/LIGO) |  |  | 0.003586996 | 0.003586996 | 0.01434798 | does not include cryo-pump and effective pumping from the Beam Tube
| max. absorption (ppm/yr) |  |  | 0.0099413 | 0 | 0 | * Limit is < 0.02 ppm/yr for a single source
| max. scatter (ppm/yr) |  |  | 0.06575383 | 0 | 0 | * Limit is < 0.2 ppm/yr for a single source
* The overall limit on contamination loss on optics for AdL is < 0.5 ppm/yr absorption and < 4 ppm/yr scatter from all sources, per Table 4 of the COC Design Requirements Document (T000127-v1). It is assumed that ~20 sources could contribute.
|  |  |  | 2.75 | in, dia, flex hose
|  |  |  | 36 | in, length, flex hose
|  |  |  | 6.985 | cm, dia
|  |  |  | 91.44 | cm, length
|  |  |  | 463.669 | C1, aperture, liter/sec
|  |  |  | 45.09708 | C2, flex hose, liter/sec
|  |  |  | 41.09967 | Ct, liter/sec
|  |  |  | 60 | S, liter/sec [Varian Dry TPS-compact with TV81M]
|  |  |  | 24.39157 | Seff, liter/sec

## absorption
LIGO E-Document Number: |  | E1900080
Test Material/Assy./Device: |  | SR3 ROC Actuator, Ceramic Heater Assy (NOT THE ENTIRE ACTUATOR ASSY.)
Absorption fitting
| Slope | 0.000264052 | 3.55346 | Y-intercept
| Standard Error | 2.616368e-05 | 0.07506593 | Standard error
| r2 | 0.6796899 | 0.2629934 | sey
| F | 101.8548 | 48 | df
| ssreg | 7.044836 | 3.319944 | ssresid
| Absorption change rate (ppm/yr) |  | ± sigma (ppm/yr)
| 2.313096 |  | 0.2291938

## total loss
LIGO E-Document Number: |  | E1900080
Test Material/Assy./Device: |  | SR3 ROC Actuator, Ceramic Heater Assy (NOT THE ENTIRE ACTUATOR ASSY.)
First 4 data points are at room temperature
| Fit of data points 5 through 30 (until apparently unstable results) |  |  |  | Fit of data pts 5 - 15, heater @87C (except first two pts at 67C and 80C) |  |  |  | Fit of data points 16-23, heater at 120C
| Total loss fitting |  |  |  | Total loss fitting |  |  |  | Total loss fitting
| Slope | -0.0001005432 | 156.1119 | Y-intercept | Slope | 0.0005583875 | 155.2629 | Y-intercept | Slope | -0.0003078269 | 156.421 | Y-intercept
| Standard Error | 7.151457e-05 | 0.1259583 | Standard error | Standard Error | 0.0001549219 | 0.1469242 | Standard error | Standard Error | 0.0001968513 | 0.3749363 | Standard error
| r2 | 0.06593774 | 0.3487791 | sey | r2 | 0.5907434 | 0.1512213 | sey | r2 | 0.2895477 | 0.1754753 | sey
| F | 1.976589 | 28 | df | F | 12.99109 | 9 | df | F | 2.445324 | 6 | df
| ssreg | 0.2404459 | 3.406113 | ssresid | ssreg | 0.2970789 | 0.205811 | ssresid | ssreg | 0.07529539 | 0.1847495 | ssresid
| Total loss change rate (ppm/yr) |  | ± sigma (ppm/yr) |  | Total loss change rate (ppm/yr) |  | ± sigma (ppm/yr) |  | Total loss change rate (ppm/yr) |  | ± sigma (ppm/yr)
| -0.8807584 |  | 0.6264676 |  | 4.891474 |  | 1.357116 |  | -2.696564 |  | 1.724418
| time | loss |  |  | time | loss |  |  | time | loss
| 456.4167 | 156.066 | trend/fit line |  | 456.4167 | 155.5178 | trend/fit line |  | 1464.389 | 155.9702 | trend/fit line
| 3024.583 | 155.8078 |  |  | 1368.365 | 156.027 |  |  | 2496.542 | 155.6525
Fit of data points 37-53, heater at 87C (2nd time)
Total loss fitting
[9 empty] | Slope | 0.001102377 | 130.6323 | Y-intercept
[9 empty] | Standard Error | 0.0004951112 | 2.1884 | Standard error
[9 empty] | r2 | 0.2483993 | 1.054261 | sey
[9 empty] | F | 4.957406 | 15 | df
[9 empty] | ssreg | 5.509988 | 16.67199 | ssresid
[9 empty] | Total loss change rate (ppm/yr) |  | ± sigma (ppm/yr)
[9 empty] | 9.65682 |  | 4.337175
[9 empty] | time | loss
[9 empty] | 3552.542 | 134.5486 | trend/fit line
[9 empty] | 5208.583 | 136.3741

## data
| Time (hr) | Absorption (ppm) | Total Loss (ppm) | Temp (deg C) | SR3 ROC Actuator, Ceramic Heater Assy (NOT THE ENTIRE ACTUATOR ASSY.)
1 | 288.3542 | 3.664464 | 156.7926 | 22.5
2 | 312.3958 | 3.644673 | 156.6483 | 21.9
3 | 336.375 | 3.713019 | 156.7062 | 21.9
4 | 360.5417 | 3.5979 | 156.7411 | 21.9
5 | 456.4167 | 3.638753 | 155.7378 | 67.9
6 | 504.7222 | 3.710787 | 155.5043 | 80.4
7 | 624.5208 | 3.660299 | 155.6622 | 86.7
8 | 696.375 | 3.638006 | 155.6097 | 86.9
9 | 840.6042 | 3.675521 | 155.6359 | 86.8
10 | 936.4375 | 3.445578 | 155.4644 | 86.8
11 | 984.3125 | 3.439729 | 155.7346 | 86.7
12 | 1032.4375 | 3.770393 | 155.9537 | 86.1
13 | 1176.458 | 3.942787 | 155.915 | 86
14 | 1296.4375 | 3.893078 | 156.088 | 86.1
15 | 1368.365 | 3.892021 | 156.1244 | 86.4 Start - 89.3 End
16 | 1464.389 | 3.943779 | 156.168 | 120.9
17 | 1512.302 | 3.439744 | 156.0047 | 120.1
18 | 1632.427 | 4.569301 | 155.8394 | 119.3
19 | 1776.625 | 4.682568 | 155.8203 | 119.3
20 | 1968.354 | 4.550188 | 155.6494 | 119.2
21 | 2040.385 | 4.300325 | 155.5467 | 119.5
22 | 2304.396 | 4.362891 | 155.8891 | 119.4
23 | 2328.417 | 4.322382 | 155.8246 | 119.4
24 | 2496.542 | 4.354043 | 155.9613 | 85.4
25 | 2544.3125 | 4.380403 | 155.9584 | 86.2
26 | 2664.333 | 4.320866 | 156.0643 | 86.3
27 | 2784.521 | 4.245454 | 155.871 | 86.5
28 | 2856.552 | 4.304946 | 155.8797 | 87.1
29 | 2976.396 | 4.423305 | 156.0015 | 87.2
30 | 3024.583 | 4.401728 | 155.9772 | 87.2
31 | 3120.4375 | 4.385198 | 147.8332 | 87.3 | unstable?
32 | 3168.604 | 4.426909 | 142.3753 | 87.4 | unstable?
33 | 3216.542 | 4.391625 | 141.1689 | 87.2 | unstable?
34 | 3312.542 | 4.336329 | 140.7652 | 87.2 | unstable?
35 | 3456.583 | 4.182165 | 137.6531 | 87.2 | unstable?
36 | 3504.319 | 4.421029 | 138.4118 | 87.2 | unstable?
37 | 3552.542 | 4.033052 | 134.4035 | 87.2
38 | 3648.542 | 4.271483 | 134.2589 | 87.1
39 | 3696.583 | 4.286956 | 134.4415 | 87.1
40 | 3792.583 | 4.086127 | 134.3941 | 87.1
41 | 3840.583 | 4.246693 | 133.8696 | 87.3
42 | 4224.583 | 4.425345 | 138.1548 | 88.1
43 | 4320.625 | 4.390544 | 134.8407 | 88
44 | 4368.625 | 4.864438 | 135.7846 | 88.2
45 | 4464.542 | 5.268566 | 135.0234 | 88.3
46 | 4512.542 | 5.233009 | 135.2009 | 88.2
47 | 4560.542 | 4.770529 | 136.8602 | 88.3
48 | 4680.542 | 4.737762 | 135.5494 | 88.2
49 | 4752.556 | 5.14989 | 136.8432 | 88.2
50 | 4824.479 | 4.739474 | 137.1082 | 88.2
51 | 5016.583 | 4.988591 | 135.0851 | 88.3
52 | 5160.583 | 4.708469 | 135.3369 | 88.2
53 | 5208.583 | 4.624099 | 135.8601 | 88.2
54 | #N/A | #N/A | #N/A | #N/A
55 | #N/A | #N/A | #N/A | #N/A
56 | #N/A | #N/A | #N/A | #N/A
57 | #N/A | #N/A | #N/A | #N/A
58 | #N/A | #N/A | #N/A | #N/A
59 | #N/A | #N/A | #N/A | #N/A
60 | #N/A | #N/A | #N/A | #N/A
61 | #N/A | #N/A | #N/A | #N/A
62 | #N/A | #N/A | #N/A | #N/A

## Least Sqr Fitting
std (ppm)
|  | 0.2 | error | error | error
histogram | x | y | LS slope | LS slope | LS slope/std
bins | day | ppm | (ppm/day) | (ppm/yr) | (ppm/yr)/ppm
-1 | 12 | 3.664464
-0.9 | 13 | 3.644673 | -0.0197906 | -0.4749743 | -2.374872
-0.8 | 14 | 3.713019 | 0.02427735 | 0.5826563 | 2.913282
-0.7 | 15 | 3.5979 | -0.01313475 | -0.315234 | -1.57617
-0.6 | 19 | 3.638753 | -0.004699289 | -0.1127829 | -0.5639147
-0.5 | 21 | 3.710787 | 0.002803922 | 0.06729412 | 0.3364706
-0.4 | 26 | 3.660299 | 0.001072385 | 0.02573724 | 0.1286862
-0.3 | 29 | 3.638006 | -0.0002763517 | -0.006632441 | -0.03316221
-0.2 | 35 | 3.675521 | 0.0003315301 | 0.007956723 | 0.03978362
-0.1 | 39 | 3.445578 | -0.00413515 | -0.0992436 | -0.496218
-1.387779e-16 | 41 | 3.439729 | -0.005945758 | -0.1426982 | -0.713491
0.1 | 43 | 3.770393 | -0.002845196 | -0.0682847 | -0.3414235
0.2 | 49 | 3.942787 | 0.00125897 | 0.03021527 | 0.1510764
0.3 | 54 | 3.893078 | 0.003155486 | 0.07573167 | 0.3786583
0.4 | 57 | 3.892021 | 0.004162499 | 0.09989997 | 0.4994999
0.5 | 61 | 3.943779 | 0.005037447 | 0.1208987 | 0.6044937
0.6 | 63 | 3.439744 | 0.002707579 | 0.0649819 | 0.3249095
0.7 | 68 | 4.569301 | 0.006786909 | 0.1628858 | 0.8144291
0.8 | 74 | 4.682568 | 0.01009172 | 0.2422014 | 1.211007
0.9 | 82 | 4.550188 | 0.01154704 | 0.2771289 | 1.385645
1 | 85 | 4.300325 | 0.0114089 | 0.2738136 | 1.369068
| 96 | 4.362891 | 0.01107101 | 0.2657042 | 1.328521
| 97 | 4.322382 | 0.01070133 | 0.2568319 | 1.284159
| 104 | 4.354043 | 0.01030582 | 0.2473398 | 1.236699
| 106 | 4.380403 | 0.01004478 | 0.2410746 | 1.205373
| 111 | 4.320866 | 0.009605014 | 0.2305203 | 1.152602
| 116 | 4.245454 | 0.009018044 | 0.2164331 | 1.082165
| 119 | 4.304946 | 0.00863221 | 0.207173 | 1.035865
| 124 | 4.423305 | 0.008452021 | 0.2028485 | 1.014242 | Bin | Frequency
| 126 | 4.401728 | 0.008254353 | 0.1981045 | 0.9905223 | -1 | 0
| 130 | 4.385198 | 0.008023621 | 0.1925669 | 0.9628345 | -0.9 | 0
| 132 | 4.426909 | 0.007872194 | 0.1889327 | 0.9446633 | -0.8 | 0
| 134 | 4.391625 | 0.007688034 | 0.1845128 | 0.9225641 | -0.7 | 0
| 138 | 4.336329 | 0.007434279 | 0.1784227 | 0.8921134 | -0.6 | 0
| 144 | 4.182165 | 0.006993671 | 0.1678481 | 0.8392406 | -0.5 | 0
| 146 | 4.421029 | 0.006858602 | 0.1646064 | 0.8230322 | -0.4 | 0
| 148 | 4.033052 | 0.006363142 | 0.1527154 | 0.7635771 | -0.3 | 1
| 152 | 4.271483 | 0.006126934 | 0.1470464 | 0.7352321 | -0.2 | 9
| 154 | 4.286956 | 0.005928711 | 0.1422891 | 0.7114454 | -0.1 | 8
| 158 | 4.086127 | 0.005569273 | 0.1336625 | 0.6683127 | -1.387779e-16 | 10
| 160 | 4.246693 | 0.00537601 | 0.1290242 | 0.6451212 | 0.1 | 10
| 176 | 4.425345 | 0.005260764 | 0.1262583 | 0.6312917 | 0.2 | 12
| 180 | 4.390544 | 0.005117819 | 0.1228277 | 0.6141383 | 0.3 | 4
| 182 | 4.864438 | 0.005343796 | 0.1282511 | 0.6412555 | 0.4 | 4
| 186 | 5.268566 | 0.005811849 | 0.1394844 | 0.6974219 | 0.5 | 1
| 188 | 5.233009 | 0.006180347 | 0.1483283 | 0.7416417 | 0.6 | 0
| 190 | 4.770529 | 0.006200603 | 0.1488145 | 0.7440724 | 0.7 | 0
| 195 | 4.737762 | 0.006179899 | 0.1483176 | 0.7415879 | 0.8 | 1
| 198 | 5.14989 | 0.006390047 | 0.1533611 | 0.7668056 | 0.9 | 0
| 201 | 4.739474 | 0.006337452 | 0.1520989 | 0.7604943 | 1 | 0
| 209 | 4.988591 | 0.006398629 | 0.1535671 | 0.7678354 | More | 0
| 215 | 4.708469 | 0.006281573 | 0.1507577 | 0.7537887
| 217 | 4.624099 | 0.006130137 | 0.1471233 | 0.7356164
|  | #N/A | #N/A | #N/A | #N/A
|  | #N/A | #N/A | #N/A | #N/A
|  | #N/A | #N/A | #N/A | #N/A
|  | #N/A | #N/A | #N/A | #N/A
|  | #N/A | #N/A | #N/A | #N/A
|  | #N/A | #N/A | #N/A | #N/A
|  | #N/A | #N/A | #N/A | #N/A
#N/A

## d1
Cavity No | Sample | Comment
1 | SR3 ROC Actuator, Ceramic Heater Assy
Loading Date | Measurement Date | Mea. Time (24h) | Tested Days | Tested Hours | Power Monitor ratio
2019-07-11 | 2019-07-23 | 8:30 | 12 | 288.3542 | 2.49
Room T (°C) | Vacuum (Torr) | Cavity T (°C) | LT (°C) | Heater Temp (°C)
20.9 | 3.7e-07 | 21 | 43.576 | 22.5
λ/2 WP position | Power In Monitor (V) | Power Out Monitor (W) | TEM00-01 Beat Freq (MHz) | Ringdown Time (s) | Ringdown fitting σ (s)
264 | 1.342 | 0.0883 | 73.95548 | 2.12595e-05 | 2.32e-07
270 | 1.262 | 0.0857 | 73.95803
274 | 1.114 | 0.0805 | 73.96327619
278 | 0.931 | 0.0716 | 73.97258
282 | 0.765 | 0.0613 | 73.98303
286 | 0.588 | 0.0491 | 73.99463183
290 | 0.422 | 0.0353 | 74.00808797
294 | 0.281 | 0.0198 | 74.02102
|  | Fitted Two Mirrors' Total absorption (ppm) |  | Calculated Round Trip Total Loss (ppm)
|  | 3.664464 |  | 156.7926

## d2
Cavity No | Sample | Comment
1 | SR3 ROC Actuator, Ceramic Heater Assy
Loading Date | Measurement Date | Mea. Time (24h) | Tested Days | Tested Hours | Power Monitor ratio
2019-07-11 | 2019-07-24 | 9:30 | 13 | 312.3958 | 2.49
Room T (°C) | Vacuum (Torr) | Cavity T (°C) | LT (°C) | Heater Temp (°C)
20.8 | 3.4e-07 | 20.9 | 43.537 | 21.9
λ/2 WP position | Power In Monitor (V) | Power Out Monitor (W) | TEM00-01 Beat Freq (MHz) | Ringdown Time (s) | Ringdown fitting σ (s)
264 | 1.887 | 0.0883 | 73.95513 | 2.127909e-05 | 2.32e-07
270 | 1.775 | 0.0856 | 73.95777995
274 | 1.555 | 0.0799 | 73.96327
278 | 1.309 | 0.072 | 73.97128
282 | 1.062 | 0.0613 | 73.98204
286 | 0.791 | 0.0496 | 73.99333
290 | 0.569 | 0.0364 | 74.00584
294 | 0.374 | 0.0205 | 74.01989
|  | Fitted Two Mirrors' Total absorption (ppm) |  | Calculated Round Trip Total Loss (ppm)
|  | 3.644673 |  | 156.6483

## d3
Cavity No | Sample | Comment
1 | SR3 ROC Actuator, Ceramic Heater Assy
Loading Date | Measurement Date | Mea. Time (24h) | Tested Days | Tested Hours | Power Monitor ratio
2019-07-11 | 2019-07-25 | 9:00 | 14 | 336.375 | 2.49
Room T (°C) | Vacuum (Torr) | Cavity T (°C) | LT (°C) | Heater Temp (°C)
21 | 3.1e-07 | 21 | 43.537 | 21.9
λ/2 WP position | Power In Monitor (V) | Power Out Monitor (W) | TEM00-01 Beat Freq (MHz) | Ringdown Time (s) | Ringdown fitting σ (s)
264 | 1.808 | 0.0892 | 73.95548 | 2.127123e-05 | 2.32e-07
270 | 1.636 | 0.0867 | 73.95749
274 | 1.428 | 0.0812 | 73.96289
278 | 1.207 | 0.0724 | 73.97144
282 | 0.945 | 0.0615 | 73.98248
286 | 0.738 | 0.0499 | 73.99379
290 | 0.531 | 0.0372 | 74.00593
294 | 0.341 | 0.0248 | 74.01853609
|  | Fitted Two Mirrors' Total absorption (ppm) |  | Calculated Round Trip Total Loss (ppm)
|  | 3.713019 |  | 156.7062

## d4
Cavity No | Sample | Comment
1 | SR3 ROC Actuator, Ceramic Heater Assy
Loading Date | Measurement Date | Mea. Time (24h) | Tested Days | Tested Hours | Power Monitor ratio
2019-07-11 | 2019-07-26 | 13:00 | 15 | 360.5417 | 2.49
Room T (°C) | Vacuum (Torr) | Cavity T (°C) | LT (°C) | Heater Temp (°C)
21.1 | 2.9e-07 | 21.1 | 43.547 | 21.9
λ/2 WP position | Power In Monitor (V) | Power Out Monitor (W) | TEM00-01 Beat Freq (MHz) | Ringdown Time (s) | Ringdown fitting σ (s)
264 | 1.677 | 0.0885 | 73.95594 | 2.126649e-05 | 2.33e-07
270 | 1.515 | 0.0859 | 73.95848
274 | 1.306 | 0.08 | 73.96418
278 | 1.104 | 0.0717 | 73.97253
282 | 0.899 | 0.0613 | 73.98288
286 | 0.681 | 0.0488 | 73.99488
290 | 0.497 | 0.0365 | 74.00683
294 | 0.324 | 0.0192 | 74.02087995
|  | Fitted Two Mirrors' Total absorption (ppm) |  | Calculated Round Trip Total Loss (ppm)
|  | 3.5979 |  | 156.7411

## d5x
Cavity No | Sample | Comment
1 | SR3 ROC Actuator, Ceramic Heater Assy | Power applied to heater - 16.0Vdc, 237mA, 68.5ohm, 3.74W. Lock lost, cavity realigned.nLock relost
Loading Date | Measurement Date | Mea. Time (24h) | Tested Days | Tested Hours | Power Monitor ratio
2019-07-11 | 2019-07-29 | 13:30 | 18 | 432.5625 | 2.49
Room T (°C) | Vacuum (Torr) | Cavity T (°C) | LT (°C) | Heater Temp (°C)
21.4 | 5.6e-07 | 21.4 | 43.562 | 64.8
λ/2 WP position | Power In Monitor (V) | Power Out Monitor (W) | TEM00-01 Beat Freq (MHz) | Ringdown Time (s) | Ringdown fitting σ (s)
264 | 1.439 | 0.0881 | 73.95818 | 2.1284e-05 | 2.32e-07
270 | 1.436 | 0.0857 | 73.96099
274 | 1.349 | 0.0806 | 73.96653
278 | 1.22 | 0.0718 | 73.97523
282 | 1.029 | 0.0612 | 73.98488
286 | 0.883 | 0.0497 | 73.99563
290
294
|  | Fitted Two Mirrors' Total absorption (ppm) |  | Calculated Round Trip Total Loss (ppm)
|  | #VALUE! |  | 156.6122

## d5
Cavity No | Sample | Comment
1 | SR3 ROC Actuator, Ceramic Heater Assy | Lock lost, cavity realigned. Heater voltage raised after testing
Loading Date | Measurement Date | Mea. Time (24h) | Tested Days | Tested Hours | Power Monitor ratio
2019-07-11 | 2019-07-30 | 10:00 | 19 | 456.4167 | 2.49
Room T (°C) | Vacuum (Torr) | Cavity T (°C) | LT (°C) | Heater Temp (°C)
21.4 | 3.6e-07 | 21.4 | 43.564 | 67.9
λ/2 WP position | Power In Monitor (V) | Power Out Monitor (W) | TEM00-01 Beat Freq (MHz) | Ringdown Time (s) | Ringdown fitting σ (s)
264 | 1.611 | 0.0891 | 73.95788 | 2.14035e-05 | 2.36e-07
270 | 1.581 | 0.0866 | 73.95988
274 | 1.503 | 0.0809 | 73.96648
278 | 1.34 | 0.0725 | 73.97398
282 | 1.141 | 0.0622 | 73.98398
286 | 0.906 | 0.0503 | 73.99583
290 | 0.669 | 0.0376 | 74.00719
294 | 0.447 | 0.0252 | 74.01938
|  | Fitted Two Mirrors' Total absorption (ppm) |  | Calculated Round Trip Total Loss (ppm)
|  | 3.638753 |  | 155.7378

## d6
Cavity No | Sample | Comment
1 | SR3 ROC Actuator, Ceramic Heater Assy
Loading Date | Measurement Date | Mea. Time (24h) | Tested Days | Tested Hours | Power Monitor ratio
2019-07-11 | 2019-08-01 | 17:20 | 21 | 504.7222 | 2.49
Room T (°C) | Vacuum (Torr) | Cavity T (°C) | LT (°C) | Heater Temp (°C)
21.2 | 3.2e-07 | 21.2 | 43.564 | 80.4
λ/2 WP position | Power In Monitor (V) | Power Out Monitor (W) | TEM00-01 Beat Freq (MHz) | Ringdown Time (s) | Ringdown fitting σ (s)
264 | 0.948 | 0.0898 | 73.95453 | 2.143563e-05 | 2.39e-07
270 | 0.901 | 0.0874 | 73.95678
274 | 0.87 | 0.0816 | 73.96278
278 | 0.825 | 0.073 | 73.97128
282 | 0.742 | 0.0624 | 73.98139
286 | 0.629 | 0.0501 | 73.99393
290 | 0.484 | 0.0375 | 74.00538
294 | 0.339 | 0.0255 | 74.01783208
|  | Fitted Two Mirrors' Total absorption (ppm) |  | Calculated Round Trip Total Loss (ppm)
|  | 3.710787 |  | 155.5043

## d7
Cavity No | Sample | Comment
1 | SR3 ROC Actuator, Ceramic Heater Assy
Loading Date | Measurement Date | Mea. Time (24h) | Tested Days | Tested Hours | Power Monitor ratio
2019-07-11 | 2019-08-06 | 12:30 | 26 | 624.5208 | 2.49
Room T (°C) | Vacuum (Torr) | Cavity T (°C) | LT (°C) | Heater Temp (°C)
21.3 | 2.5e-07 | 21.2 | 43.548 | 86.7
λ/2 WP position | Power In Monitor (V) | Power Out Monitor (W) | TEM00-01 Beat Freq (MHz) | Ringdown Time (s) | Ringdown fitting σ (s)
264 | 1.026 | 0.0916 | 73.95338396 | 2.141389e-05 | 2.38e-07
270 | 0.962 | 0.0897 | 73.95523
274 | 0.872 | 0.0837 | 73.96133
278 | 0.768 | 0.0751 | 73.97023
282 | 0.65 | 0.0637 | 73.98083208
286 | 0.527 | 0.0516 | 73.99273
290 | 0.398 | 0.0386 | 74.00458
294 | 0.286 | 0.0255 | 74.01753
|  | Fitted Two Mirrors' Total absorption (ppm) |  | Calculated Round Trip Total Loss (ppm)
|  | 3.660299 |  | 155.6622

## d8
Cavity No | Sample | Comment
1 | SR3 ROC Actuator, Ceramic Heater Assy
Loading Date | Measurement Date | Mea. Time (24h) | Tested Days | Tested Hours | Power Monitor ratio
2019-07-11 | 2019-08-09 | 9:00 | 29 | 696.375 | 2.49
Room T (°C) | Vacuum (Torr) | Cavity T (°C) | LT (°C) | Heater Temp (°C)
21.5 | 2.3e-07 | 21.5 | 43.548 | 86.9
λ/2 WP position | Power In Monitor (V) | Power Out Monitor (W) | TEM00-01 Beat Freq (MHz) | Ringdown Time (s) | Ringdown fitting σ (s)
264 | 1.495 | 0.092 | 73.95469 | 2.142112e-05 | 2.37e-07
270 | 1.609 | 0.0892 | 73.95758
274 | 1.613 | 0.0829 | 73.96327
278 | 1.493 | 0.074 | 73.97258
282 | 1.301 | 0.0634 | 73.98274
286 | 1.068 | 0.0513 | 73.99418
290 | 0.799 | 0.0381 | 74.00638
294 | 0.544 | 0.0258 | 74.01848
|  | Fitted Two Mirrors' Total absorption (ppm) |  | Calculated Round Trip Total Loss (ppm)
|  | 3.638006 |  | 155.6097

## d9
Cavity No | Sample | Comment
1 | SR3 ROC Actuator, Ceramic Heater Assy | Output Power Monitor fixed (batteries installed were leaking)
Loading Date | Measurement Date | Mea. Time (24h) | Tested Days | Tested Hours | Power Monitor ratio
2019-07-11 | 2019-08-15 | 14:30 | 35 | 840.6042 | 2.49
Room T (°C) | Vacuum (Torr) | Cavity T (°C) | LT (°C) | Heater Temp (°C)
22.4 | 2e-07 | 22.4 | 43.779 | 86.8
λ/2 WP position | Power In Monitor (V) | Power Out Monitor (W) | TEM00-01 Beat Freq (MHz) | Ringdown Time (s) | Ringdown fitting σ (s)
264 | 1.075 | 0.0905 | 73.95778 | 2.141751e-05 | 2.37e-07
270 | 1.198 | 0.0883 | 73.96017
274 | 1.166 | 0.0823 | 73.96567218
278 | 1.055 | 0.0739 | 73.97438
282 | 0.949 | 0.0637 | 73.98454
286 | 0.786 | 0.0523 | 73.99503
290 | 0.578 | 0.0395 | 74.00719
294 | 0.404 | 0.0288 | 74.01799
|  | Fitted Two Mirrors' Total absorption (ppm) |  | Calculated Round Trip Total Loss (ppm)
|  | 3.675521 |  | 155.6359

## d10
Cavity No | Sample | Comment
1 | SR3 ROC Actuator, Ceramic Heater Assy
Loading Date | Measurement Date | Mea. Time (24h) | Tested Days | Tested Hours | Power Monitor ratio
2019-07-11 | 2019-08-19 | 10:30 | 39 | 936.4375 | 2.49
Room T (°C) | Vacuum (Torr) | Cavity T (°C) | LT (°C) | Heater Temp (°C)
22.1 | 1.87e-07 | 22.2 | 43.779 | 86.8
λ/2 WP position | Power In Monitor (V) | Power Out Monitor (W) | TEM00-01 Beat Freq (MHz) | Ringdown Time (s) | Ringdown fitting σ (s)
264 | 1.054 | 0.0913 | 73.95888 | 2.144113e-05 | 2.38e-07
270 | 1.099 | 0.0884 | 73.96139
274 | 1.074 | 0.0824 | 73.96688
278 | 1.135 | 0.0737 | 73.97543
282 | 1.003 | 0.062 | 73.98528
286 | 0.843 | 0.0508 | 73.99564
290 | 0.659 | 0.0373 | 74.00778
294 | 0.459 | 0.0248 | 74.01968
|  | Fitted Two Mirrors' Total absorption (ppm) |  | Calculated Round Trip Total Loss (ppm)
|  | 3.445578 |  | 155.4644

## d11
Cavity No | Sample | Comment
1 | SR3 ROC Actuator, Ceramic Heater Assy
Loading Date | Measurement Date | Mea. Time (24h) | Tested Days | Tested Hours | Power Monitor ratio
2019-07-11 | 2019-08-21 | 7:30 | 41 | 984.3125 | 2.49
Room T (°C) | Vacuum (Torr) | Cavity T (°C) | LT (°C) | Heater Temp (°C)
22.1 | 1.87e-07 | 22.1 | 43.781 | 86.7
λ/2 WP position | Power In Monitor (V) | Power Out Monitor (W) | TEM00-01 Beat Freq (MHz) | Ringdown Time (s) | Ringdown fitting σ (s)
264 | 1.03 | 0.0902 | 73.95923 | 2.140394e-05 | 2.37e-07
270 | 1.059 | 0.0876 | 73.96179
274 | 1.091 | 0.0818 | 73.96752
278 | 1.065 | 0.0726 | 73.97447
282 | 0.934 | 0.0617 | 73.98508
286 | 0.778 | 0.0504 | 73.99558
290 | 0.602 | 0.0372 | 74.00788
294 | 0.419 | 0.0249 | 74.01848
|  | Fitted Two Mirrors' Total absorption (ppm) |  | Calculated Round Trip Total Loss (ppm)
|  | 3.439729 |  | 155.7346

## d12
Cavity No | Sample | Comment
1 | SR3 ROC Actuator, Ceramic Heater Assy
Loading Date | Measurement Date | Mea. Time (24h) | Tested Days | Tested Hours | Power Monitor ratio
2019-07-11 | 2019-08-23 | 10:30 | 43 | 1032.4375 | 2.49
Room T (°C) | Vacuum (Torr) | Cavity T (°C) | LT (°C) | Heater Temp (°C) | Drive Current (A) | Drive Voltage (V)
21.3 | 1.6e-07 | 21.3 | 43.738 | 86.1 | 0.275 | 20.2
λ/2 WP position | Power In Monitor (V) | Power Out Monitor (W) | TEM00-01 Beat Freq (MHz) | Ringdown Time (s) | Ringdown fitting σ (s)
264 | 1.094 | 0.0894 | 73.95263 | 2.137387e-05 | 2.36e-07
270 | 1.005 | 0.0872 | 73.95488
274 | 0.895 | 0.0816 | 73.96038
278 | 0.763 | 0.0724 | 73.96888
282 | 0.648 | 0.0619 | 73.97993
286 | 0.519 | 0.0504 | 73.99143
290 | 0.391 | 0.0376 | 74.00433
294 | 0.266 | 0.0252 | 74.01643
|  | Fitted Two Mirrors' Total absorption (ppm) |  | Calculated Round Trip Total Loss (ppm)
|  | 3.770393 |  | 155.9537

## d13
Cavity No | Sample | Comment
1 | SR3 ROC Actuator, Ceramic Heater Assy
Loading Date | Measurement Date | Mea. Time (24h) | Tested Days | Tested Hours | Power Monitor ratio
2019-07-11 | 2019-08-29 | 11:00 | 49 | 1176.458 | 2.49
Room T (°C) | Vacuum (Torr) | Cavity T (°C) | LT (°C) | Heater Temp (°C) | Drive Current (A) | Drive Voltage (V)
20.9 | 1.5e-07 | 20.9 | 43.722 | 86 | 0.275 | 20.2
λ/2 WP position | Power In Monitor (V) | Power Out Monitor (W) | TEM00-01 Beat Freq (MHz) | Ringdown Time (s) | Ringdown fitting σ (s)
264 | 1.889 | 0.085 | 73.95388 | 2.137917e-05 | 2.37e-07
270 | 1.708 | 0.0827 | 73.95667218
274 | 1.597 | 0.0769 | 73.96192782
278 | 1.366 | 0.069 | 73.97067
282 | 1.13 | 0.0596 | 73.98072
286 | 0.905 | 0.0479 | 73.99248
290 | 0.665 | 0.0355 | 74.00498
294 | 0.433 | 0.0241 | 74.01778
|  | Fitted Two Mirrors' Total absorption (ppm) |  | Calculated Round Trip Total Loss (ppm)
|  | 3.942787 |  | 155.915

## d14
Cavity No | Sample | Comment
1 | SR3 ROC Actuator, Ceramic Heater Assy
Loading Date | Measurement Date | Mea. Time (24h) | Tested Days | Tested Hours | Power Monitor ratio
2019-07-11 | 2019-09-03 | 10:30 | 54 | 1296.4375 | 2.49
Room T (°C) | Vacuum (Torr) | Cavity T (°C) | LT (°C) | Heater Temp (°C) | Drive Current (A) | Drive Voltage (V)
20.8 | 1.3e-07 | 20 | 43.722 | 86.1 | 0.275 | 20.2
λ/2 WP position | Power In Monitor (V) | Power Out Monitor (W) | TEM00-01 Beat Freq (MHz) | Ringdown Time (s) | Ringdown fitting σ (s)
264 | 1.847 | 0.0845 | 73.95452406 | 2.135548e-05 | 2.36e-07
270 | 1.824 | 0.0824 | 73.95652406
274 | 1.72 | 0.0773 | 73.96258
278 | 1.527 | 0.0691 | 73.97033
282 | 1.282 | 0.0587 | 73.98118
286 | 0.993 | 0.0475 | 73.99253
290 | 0.718 | 0.0355 | 74.00553
294 | 0.475 | 0.0244 | 74.01618
|  | Fitted Two Mirrors' Total absorption (ppm) |  | Calculated Round Trip Total Loss (ppm)
|  | 3.893078 |  | 156.088

## d15
Cavity No | Sample | Comment
1 | SR3 ROC Actuator, Ceramic Heater Assy | Heater temperature increase to 120C began. Vin to 21.5, I=292mA
Loading Date | Measurement Date | Mea. Time (24h) | Tested Days | Tested Hours | Power Monitor ratio
2019-07-11 | 2019-09-06 | 8:45 | 57 | 1368.365 | 2.49
Room T (°C) | Vacuum (Torr) | Cavity T (°C) | LT (°C) | Heater Temp (°C) | Drive Current (A) | Drive Voltage (V)
21 | 1.3e-07 | 21 | 43.722 | 86.4 Start - 89.3 End | 0.292 | 21.5
λ/2 WP position | Power In Monitor (V) | Power Out Monitor (W) | TEM00-01 Beat Freq (MHz) | Ringdown Time (s) | Ringdown fitting σ (s)
264 | 1.889 | 0.0846 | 73.95477995 | 2.135049e-05 | 2.36e-07
270 | 1.816 | 0.0822 | 73.95729
274 | 1.645 | 0.0772 | 73.96258
278 | 1.383 | 0.0691 | 73.97102782
282 | 1.128 | 0.0586 | 73.98132381
286 | 0.894 | 0.0479 | 73.99262
290 | 0.645 | 0.0353 | 74.00583
294 | 0.433 | 0.0245 | 74.01654
|  | Fitted Two Mirrors' Total absorption (ppm) |  | Calculated Round Trip Total Loss (ppm)
|  | 3.892021 |  | 156.1244

## d16
Cavity No | Sample | Comment
1 | SR3 ROC Actuator, Ceramic Heater Assy | Heater at 120C
Loading Date | Measurement Date | Mea. Time (24h) | Tested Days | Tested Hours | Power Monitor ratio
2019-07-11 | 2019-09-10 | 9:20 | 61 | 1464.389 | 2.49
Room T (°C) | Vacuum (Torr) | Cavity T (°C) | LT (°C) | Heater Temp (°C) | Drive Current (A) | Drive Voltage (V)
20.9 | 1.7e-07 | 20.9 | 43.722 | 120.9 | 0.35 | 27
λ/2 WP position | Power In Monitor (V) | Power Out Monitor (W) | TEM00-01 Beat Freq (MHz) | Ringdown Time (s) | Ringdown fitting σ (s)
264 | 1.483 | 0.0841 | 73.95358 | 2.134453e-05 | 2.35e-07
270 | 1.592 | 0.0818 | 73.95647
274 | 1.559 | 0.0765 | 73.96203
278 | 1.459 | 0.0683 | 73.97057
282 | 1.289 | 0.0589 | 73.98062
286 | 1.048 | 0.0474 | 73.99242
290 | 0.793 | 0.0358 | 74.00437
294 | 0.529 | 0.0242 | 74.01619
|  | Fitted Two Mirrors' Total absorption (ppm) |  | Calculated Round Trip Total Loss (ppm)
|  | 3.943779 |  | 156.168

## d17
Cavity No | Sample | Comment
1 | SR3 ROC Actuator, Ceramic Heater Assy
Loading Date | Measurement Date | Mea. Time (24h) | Tested Days | Tested Hours | Power Monitor ratio
2019-07-11 | 2019-09-12 | 7:15 | 63 | 1512.302 | 2.49
Room T (°C) | Vacuum (Torr) | Cavity T (°C) | LT (°C) | Heater Temp (°C) | Drive Current (A) | Drive Voltage (V)
23.3 | 1.7e-07 | 23.3 | 43.712 | 120.1 | 0.36 | 27.7
λ/2 WP position | Power In Monitor (V) | Power Out Monitor (W) | TEM00-01 Beat Freq (MHz) | Ringdown Time (s) | Ringdown fitting σ (s)
264 | 1.879 | 0.0794 | 73.96868 | 2.136688e-05 | 2.37e-07
270 | 1.583 | 0.0785 | 73.97029
274 | 1.156 | 0.0733 | 73.97508
278 | 0.808 | 0.066 | 73.98177
282 | 0.687 | 0.0565 | 73.99062
286 | 0.731 | 0.0451 | 74.00062381
290 | 0.668 | 0.0332 | 74.01118
294 | 0.516 | 0.0228 | 74.02068
|  | Fitted Two Mirrors' Total absorption (ppm) |  | Calculated Round Trip Total Loss (ppm)
|  | 3.439744 |  | 156.0047

## d18
Cavity No | Sample | Comment
1 | SR3 ROC Actuator, Ceramic Heater Assy
Loading Date | Measurement Date | Mea. Time (24h) | Tested Days | Tested Hours | Power Monitor ratio
2019-07-11 | 2019-09-17 | 10:15 | 68 | 1632.427 | 2.49
Room T (°C) | Vacuum (Torr) | Cavity T (°C) | LT (°C) | Heater Temp (°C) | Drive Current (A) | Drive Voltage (V)
23.3 | 1.2e-07 | 19.5 | 43.667 | 119.3 | 0.363 | 27.9
λ/2 WP position | Power In Monitor (V) | Power Out Monitor (W) | TEM00-01 Beat Freq (MHz) | Ringdown Time (s) | Ringdown fitting σ (s)
264 | 1.515 | 0.0745 | 73.95238 | 2.138954e-05 | 2.37e-07
270 | 1.291 | 0.0739 | 73.95293
274 | 1.116 | 0.0694 | 73.95802
278 | 0.94 | 0.0624 | 73.96673
282 | 0.749 | 0.0531 | 73.97753
286 | 0.576 | 0.0433 | 73.98984
290 | 0.421 | 0.0325 | 74.00249
294 | 0.28 | 0.0224 | 74.01538
|  | Fitted Two Mirrors' Total absorption (ppm) |  | Calculated Round Trip Total Loss (ppm)
|  | 4.569301 |  | 155.8394

## d19
Cavity No | Sample | Comment
1 | SR3 ROC Actuator, Ceramic Heater Assy
Loading Date | Measurement Date | Mea. Time (24h) | Tested Days | Tested Hours | Power Monitor ratio
2019-07-11 | 2019-09-23 | 15:00 | 74 | 1776.625 | 2.49
Room T (°C) | Vacuum (Torr) | Cavity T (°C) | LT (°C) | Heater Temp (°C) | Drive Current (A) | Drive Voltage (V)
19.4 | 1.1e-07 | 19.4 | 43.667 | 119.3 | 0.363 | 27.9
λ/2 WP position | Power In Monitor (V) | Power Out Monitor (W) | TEM00-01 Beat Freq (MHz) | Ringdown Time (s) | Ringdown fitting σ (s)
264 | 1.925 | 0.0736 | 74.01447 | 2.139216e-05 | 2.36e-07
270 | 1.884 | 0.0728 | 74.01508
274 | 1.732 | 0.0686 | 74.02078
278 | 1.509 | 0.0615 | 74.02967218
282 | 1.256 | 0.0527 | 74.04033
286 | 0.983 | 0.043 | 74.05238
290 | 0.72 | 0.0325 | 74.06517
294 | 0.479 | 0.0221 | 74.07818
|  | Fitted Two Mirrors' Total absorption (ppm) |  | Calculated Round Trip Total Loss (ppm)
|  | 4.682568 |  | 155.8203

## d20
Cavity No | Sample | Comment
1 | SR3 ROC Actuator, Ceramic Heater Assy
Loading Date | Measurement Date | Mea. Time (24h) | Tested Days | Tested Hours | Power Monitor ratio
2019-07-11 | 2019-10-01 | 8:30 | 82 | 1968.354 | 2.49
Room T (°C) | Vacuum (Torr) | Cavity T (°C) | LT (°C) | Heater Temp (°C) | Drive Current (A) | Drive Voltage (V)
19.3 | 9.1e-08 | 19.3 | 43.644 | 119.2 | 0.364 | 27.9
λ/2 WP position | Power In Monitor (V) | Power Out Monitor (W) | TEM00-01 Beat Freq (MHz) | Ringdown Time (s) | Ringdown fitting σ (s)
264 | 1.57 | 0.0741 | 73.95202807 | 2.141565e-05 | 2.37e-07
270 | 1.679 | 0.0729 | 73.95387
274 | 1.655 | 0.0679 | 73.95938396
278 | 1.517 | 0.0607 | 73.96823
282 | 1.312 | 0.0518 | 73.97873183
286 | 1.078 | 0.0419 | 73.99097
290 | 0.812 | 0.0315 | 74.00293
294 | 0.543 | 0.0207 | 74.01662
|  | Fitted Two Mirrors' Total absorption (ppm) |  | Calculated Round Trip Total Loss (ppm)
|  | 4.550188 |  | 155.6494

## d21
Cavity No | Sample | Comment
1 | SR3 ROC Actuator, Ceramic Heater Assy | lost lost on 10/2. reestablished 10/3
Loading Date | Measurement Date | Mea. Time (24h) | Tested Days | Tested Hours | Power Monitor ratio
2019-07-11 | 2019-10-04 | 9:15 | 85 | 2040.385 | 2.49
Room T (°C) | Vacuum (Torr) | Cavity T (°C) | LT (°C) | Heater Temp (°C) | Drive Current (A) | Drive Voltage (V)
19.1 | 8.6e-08 | 19.3 | 44.656 | 119.5 | 0.363 | 27.9
λ/2 WP position | Power In Monitor (V) | Power Out Monitor (W) | TEM00-01 Beat Freq (MHz) | Ringdown Time (s) | Ringdown fitting σ (s)
264 | 1.25 | 0.0763 | 73.95568 | 2.142979e-05 | 2.36e-07
270 | 1.3236 | 0.0744 | 73.95767
274 | 1.339 | 0.0694 | 73.96353
278 | 1.271 | 0.0618 | 73.97208
282 | 1.14 | 0.0529 | 73.98208
286 | 0.951 | 0.0427 | 73.99368
290 | 0.728 | 0.032 | 74.00608
294 | 0.508 | 0.0218 | 74.01753
|  | Fitted Two Mirrors' Total absorption (ppm) |  | Calculated Round Trip Total Loss (ppm)
|  | 4.300325 |  | 155.5467

## d22
Cavity No | Sample | Comment
1 | SR3 ROC Actuator, Ceramic Heater Assy | lock lost 10/14. Unable to maintaine lock until the cavity was realigned.
Loading Date | Measurement Date | Mea. Time (24h) | Tested Days | Tested Hours | Power Monitor ratio
2019-07-11 | 2019-10-15 | 9:30 | 96 | 2304.396 | 2.49
Room T (°C) | Vacuum (Torr) | Cavity T (°C) | LT (°C) | Heater Temp (°C) | Drive Current (A) | Drive Voltage (V)
19.2 | 6.9e-08 | 19.2 | 44.463 | 119.4 | 0.364 | 27.9
λ/2 WP position | Power In Monitor (V) | Power Out Monitor (W) | TEM00-01 Beat Freq (MHz) | Ringdown Time (s) | Ringdown fitting σ (s)
264 | 1.058 | 0.0701 | 73.96267218 | 2.138272e-05 | 2.34e-07
270 | 1.175 | 0.0681 | 73.96417594
274 | 1.202 | 0.0637 | 73.96977
278 | 1.182 | 0.0569 | 73.97802
282 | 1.078 | 0.0484 | 73.98752
286 | 0.924 | 0.0392 | 73.99802
290 | 0.719 | 0.0291 | 74.00983
294 | 0.501 | 0.0196 | 74.02048
|  | Fitted Two Mirrors' Total absorption (ppm) |  | Calculated Round Trip Total Loss (ppm)
|  | 4.362891 |  | 155.8891

## d23
Cavity No | Sample | Comment
1 | SR3 ROC Actuator, Ceramic Heater Assy | lock lost on the 294 measurment. Lock re-established at 44.460
Loading Date | Measurement Date | Mea. Time (24h) | Tested Days | Tested Hours | Power Monitor ratio
2019-07-11 | 2019-10-16 | 10:00 | 97 | 2328.417 | 2.49
Room T (°C) | Vacuum (Torr) | Cavity T (°C) | LT (°C) | Heater Temp (°C) | Drive Current (A) | Drive Voltage (V)
19.9 | 6.8e-08 | 19.9 | 44.463 | 119.4 | 0.364 | 27.9
λ/2 WP position | Power In Monitor (V) | Power Out Monitor (W) | TEM00-01 Beat Freq (MHz) | Ringdown Time (s) | Ringdown fitting σ (s)
264 | 1.023 | 0.0705 | 73.96253 | 2.139157e-05 | 2.34e-07
270 | 1.101 | 0.0685 | 73.96448
274 | 1.128 | 0.0636 | 73.96972
278 | 1.059 | 0.0572 | 73.97847
282 | 0.947 | 0.0488 | 73.98637
286 | 0.782 | 0.0393 | 73.99847619
290 | 0.606 | 0.0295 | 74.00968
294 | 0.429 | 0.0194 | 74.02028
|  | Fitted Two Mirrors' Total absorption (ppm) |  | Calculated Round Trip Total Loss (ppm)
|  | 4.322382 |  | 155.8246

## d24
Cavity No | Sample | Comment
1 | SR3 ROC Actuator, Ceramic Heater Assy | Heater temp set to 87 10/21/19 12:00
Loading Date | Measurement Date | Mea. Time (24h) | Tested Days | Tested Hours | Power Monitor ratio
2019-07-11 | 2019-10-23 | 13:00 | 104 | 2496.542 | 2.49
Room T (°C) | Vacuum (Torr) | Cavity T (°C) | LT (°C) | Heater Temp (°C) | Drive Current (A) | Drive Voltage (V)
20.1 | 4.9e-08 | 20.1 | 44.442 | 85.4 | 0.278 | 20.5
λ/2 WP position | Power In Monitor (V) | Power Out Monitor (W) | TEM00-01 Beat Freq (MHz) | Ringdown Time (s) | Ringdown fitting σ (s)
264 | 1.735 | 0.0714 | 73.96042381 | 2.137283e-05 | 2.33e-07
270 | 1.794 | 0.0699 | 73.96268
274 | 1.727 | 0.0653 | 73.96767
278 | 1.569 | 0.0581 | 73.97563
282 | 1.332 | 0.0493 | 73.98552381
286 | 1.082 | 0.0398 | 73.99683
290 | 0.819 | 0.0302 | 74.00808
294 | 0.559 | 0.0204 | 74.01937
|  | Fitted Two Mirrors' Total absorption (ppm) |  | Calculated Round Trip Total Loss (ppm)
|  | 4.354043 |  | 155.9613

## d25
Cavity No | Sample | Comment
1 | SR3 ROC Actuator, Ceramic Heater Assy | Heater temp set to 87 10/21/19 12:00
Loading Date | Measurement Date | Mea. Time (24h) | Tested Days | Tested Hours | Power Monitor ratio
2019-07-11 | 2019-10-25 | 7:30 | 106 | 2544.3125 | 2.49
Room T (°C) | Vacuum (Torr) | Cavity T (°C) | LT (°C) | Heater Temp (°C) | Drive Current (A) | Drive Voltage (V)
20.1 | 4.8e-08 | 20 | 44.446 | 86.2 | 0.278 | 20.5
λ/2 WP position | Power In Monitor (V) | Power Out Monitor (W) | TEM00-01 Beat Freq (MHz) | Ringdown Time (s) | Ringdown fitting σ (s)
264 | 1.332 | 0.0717 | 73.96048 | 2.137322e-05 | 2.32e-07
270 | 1.422 | 0.0701 | 73.96161
274 | 1.456 | 0.0653 | 73.96737
278 | 1.342 | 0.0582 | 73.97537
282 | 1.17 | 0.0498 | 73.98552
286 | 0.977 | 0.0401 | 73.99637
290 | 0.753 | 0.0302 | 74.00827
294 | 0.519 | 0.0203 | 74.01952
|  | Fitted Two Mirrors' Total absorption (ppm) |  | Calculated Round Trip Total Loss (ppm)
|  | 4.380403 |  | 155.9584

## d26
Cavity No | Sample | Comment
1 | SR3 ROC Actuator, Ceramic Heater Assy
Loading Date | Measurement Date | Mea. Time (24h) | Tested Days | Tested Hours | Power Monitor ratio
2019-07-11 | 2019-10-30 | 8:00 | 111 | 2664.333 | 2.49
Room T (°C) | Vacuum (Torr) | Cavity T (°C) | LT (°C) | Heater Temp (°C) | Drive Current (A) | Drive Voltage (V)
4.6e-08 | 2.8e-07 | 20 | 44.441 | 86.3 | 0.278 | 20.6
λ/2 WP position | Power In Monitor (V) | Power Out Monitor (W) | TEM00-01 Beat Freq (MHz) | Ringdown Time (s) | Ringdown fitting σ (s)
264 | 1.172 | 0.0714 | 73.96032 | 2.135872e-05 | 2.32e-07
270 | 1.301 | 0.0692 | 73.96353
274 | 1.299 | 0.0648 | 73.96802
278 | 1.222 | 0.0578 | 73.97577193
282 | 1.061 | 0.0492 | 73.98587218
286 | 0.879 | 0.04 | 73.99607
290 | 0.679 | 0.0301 | 74.00782
294 | 0.462 | 0.0203 | 74.01897
|  | Fitted Two Mirrors' Total absorption (ppm) |  | Calculated Round Trip Total Loss (ppm)
|  | 4.320866 |  | 156.0643

## d27
Cavity No | Sample | Comment
1 | SR3 ROC Actuator, Ceramic Heater Assy
Loading Date | Measurement Date | Mea. Time (24h) | Tested Days | Tested Hours | Power Monitor ratio
2019-07-11 | 2019-11-04 | 12:30 | 116 | 2784.521 | 2.49
Room T (°C) | Vacuum (Torr) | Cavity T (°C) | LT (°C) | Heater Temp (°C) | Drive Current (A) | Drive Voltage (V)
4.6e-08 | 4.1e-08 | 19.9 | 44.441 | 86.5 | 0.279 | 20.6
λ/2 WP position | Power In Monitor (V) | Power Out Monitor (W) | TEM00-01 Beat Freq (MHz) | Ringdown Time (s) | Ringdown fitting σ (s)
264 | 1.02 | 0.0659 | 73.96883 | 2.138521e-05 | 2.33e-07
270 | 0.894 | 0.0635 | 73.96958
274 | 0.802 | 0.0601 | 73.97417
278 | 0.716 | 0.0536 | 73.98079
282 | 0.655 | 0.0465 | 73.98953
286 | 0.571 | 0.0371 | 73.99963
290 | 0.443 | 0.0277 | 74.01048
294 | 0.306 | 0.0184 | 74.02128
|  | Fitted Two Mirrors' Total absorption (ppm) |  | Calculated Round Trip Total Loss (ppm)
|  | 4.245454 |  | 155.871

## d28
Cavity No | Sample | Comment
1 | SR3 ROC Actuator, Ceramic Heater Assy
Loading Date | Measurement Date | Mea. Time (24h) | Tested Days | Tested Hours | Power Monitor ratio
2019-07-11 | 2019-11-07 | 13:15 | 119 | 2856.552 | 2.49
Room T (°C) | Vacuum (Torr) | Cavity T (°C) | LT (°C) | Heater Temp (°C) | Drive Current (A) | Drive Voltage (V)
20.1 | 4.1e-08 | 20.1 | 44.434 | 87.1 | 0.281 | 20.7
λ/2 WP position | Power In Monitor (V) | Power Out Monitor (W) | TEM00-01 Beat Freq (MHz) | Ringdown Time (s) | Ringdown fitting σ (s)
264 | 1.575 | 0.069 | 73.96412 | 2.138401e-05 | 2.33e-07
270 | 1.703 | 0.0662 | 73.96618
274 | 1.645 | 0.0621 | 73.97142807
278 | 1.493 | 0.0557 | 73.97853
282 | 1.28 | 0.0477 | 73.98794
286 | 1.036 | 0.0382 | 73.99844
290 | 0.783 | 0.029 | 74.00907
294 | 0.536 | 0.0201 | 74.01927
|  | Fitted Two Mirrors' Total absorption (ppm) |  | Calculated Round Trip Total Loss (ppm)
|  | 4.304946 |  | 155.8797

## d29
Cavity No | Sample | Comment
1 | SR3 ROC Actuator, Ceramic Heater Assy
Loading Date | Measurement Date | Mea. Time (24h) | Tested Days | Tested Hours | Power Monitor ratio
2019-07-11 | 2019-11-12 | 9:30 | 124 | 2976.396 | 2.49
Room T (°C) | Vacuum (Torr) | Cavity T (°C) | LT (°C) | Heater Temp (°C) | Drive Current (A) | Drive Voltage (V)
20 | 4e-08 | 20 | 44.248 | 87.2 | 0.281 | 20.7
λ/2 WP position | Power In Monitor (V) | Power Out Monitor (W) | TEM00-01 Beat Freq (MHz) | Ringdown Time (s) | Ringdown fitting σ (s)
264 | 1.285 | 0.0683 | 73.96282 | 2.136731e-05 | 2.33e-07
270 | 1.38 | 0.067 | 73.96458
274 | 1.38 | 0.062 | 73.96957
278 | 1.284 | 0.0557 | 73.97812
282 | 1.135 | 0.0474 | 73.98752
286 | 0.954 | 0.0389 | 73.99788
290 | 0.746 | 0.0294 | 74.00842
294 | 0.509 | 0.0197 | 74.01932406
|  | Fitted Two Mirrors' Total absorption (ppm) |  | Calculated Round Trip Total Loss (ppm)
|  | 4.423305 |  | 156.0015

## d30
Cavity No | Sample | Comment
1 | SR3 ROC Actuator, Ceramic Heater Assy
Loading Date | Measurement Date | Mea. Time (24h) | Tested Days | Tested Hours | Power Monitor ratio
2019-07-11 | 2019-11-14 | 14:00 | 126 | 3024.583 | 2.49
Room T (°C) | Vacuum (Torr) | Cavity T (°C) | LT (°C) | Heater Temp (°C) | Drive Current (A) | Drive Voltage (V)
19.9 | 4e-08 | 19.9 | 44.225 | 87.2 | 0.281 | 20.7
λ/2 WP position | Power In Monitor (V) | Power Out Monitor (W) | TEM00-01 Beat Freq (MHz) | Ringdown Time (s) | Ringdown fitting σ (s)
264 | 0.928 | 0.0695 | 73.96282 | 2.137064e-05 | 2.33e-07
270 | 0.965 | 0.0679 | 73.96402
274 | 0.962 | 0.0627 | 73.96953
278 | 0.911 | 0.0563 | 73.97717
282 | 0.825 | 0.0486 | 73.98622
286 | 0.687 | 0.0391 | 73.99722
290 | 0.519 | 0.029 | 74.00958
294 | 0.359 | 0.019 | 74.02093
|  | Fitted Two Mirrors' Total absorption (ppm) |  | Calculated Round Trip Total Loss (ppm)
|  | 4.401728 |  | 155.9772

## d31
Cavity No | Sample | Comment
1 | SR3 ROC Actuator, Ceramic Heater Assy
Loading Date | Measurement Date | Mea. Time (24h) | Tested Days | Tested Hours | Power Monitor ratio
2019-07-11 | 2019-11-18 | 10:30 | 130 | 3120.4375 | 2.49
Room T (°C) | Vacuum (Torr) | Cavity T (°C) | LT (°C) | Heater Temp (°C) | Drive Current (A) | Drive Voltage (V)
19.8 | 3.6e-08 | 19.8 | 44.225 | 87.3 | 0.281 | 20.7
λ/2 WP position | Power In Monitor (V) | Power Out Monitor (W) | TEM00-01 Beat Freq (MHz) | Ringdown Time (s) | Ringdown fitting σ (s)
264 | 1.65 | 0.0679 | 73.96377 | 2.254793e-05 | 3.21e-07
270 | 1.677 | 0.0662 | 73.96542406
274 | 1.589 | 0.0618 | 73.97028
278 | 1.416 | 0.0555 | 73.97762
282 | 1.211 | 0.0477 | 73.98687
286 | 0.97 | 0.0385 | 73.99772
290 | 0.722 | 0.0292 | 74.00857
294 | 0.475 | 0.0194 | 74.01947
|  | Fitted Two Mirrors' Total absorption (ppm) |  | Calculated Round Trip Total Loss (ppm)
|  | 4.385198 |  | 147.8332

## d32
Cavity No | Sample | Comment
1 | SR3 ROC Actuator, Ceramic Heater Assy
Loading Date | Measurement Date | Mea. Time (24h) | Tested Days | Tested Hours | Power Monitor ratio
2019-07-11 | 2019-11-20 | 14:30 | 132 | 3168.604 | 2.49
Room T (°C) | Vacuum (Torr) | Cavity T (°C) | LT (°C) | Heater Temp (°C) | Drive Current (A) | Drive Voltage (V)
20 | 3.7e-08 | 20 | 44.225 | 87.4 | 0.281 | 20.7
λ/2 WP position | Power In Monitor (V) | Power Out Monitor (W) | TEM00-01 Beat Freq (MHz) | Ringdown Time (s) | Ringdown fitting σ (s)
264 | 1.233 | 0.0683 | 73.96352 | 2.34123e-05 | 3.19e-07
270 | 1.289 | 0.0661 | 73.96532
274 | 1.293 | 0.0615 | 73.97152
278 | 1.206 | 0.0549 | 73.97802782
282 | 1.084 | 0.0474 | 73.98742
286 | 0.931 | 0.0392 | 73.99728
290 | 0.704 | 0.0287 | 74.00952
294 | 0.494 | 0.02 | 74.01962807
|  | Fitted Two Mirrors' Total absorption (ppm) |  | Calculated Round Trip Total Loss (ppm)
|  | 4.426909 |  | 142.3753

## d33
Cavity No | Sample | Comment
1 | SR3 ROC Actuator, Ceramic Heater Assy
Loading Date | Measurement Date | Mea. Time (24h) | Tested Days | Tested Hours | Power Monitor ratio
2019-07-11 | 2019-11-22 | 13:00 | 134 | 3216.542 | 2.49
Room T (°C) | Vacuum (Torr) | Cavity T (°C) | LT (°C) | Heater Temp (°C) | Drive Current (A) | Drive Voltage (V)
19.9 | 3.6e-08 | 19.9 | 44.225 | 87.2 | 0.281 | 20.7
λ/2 WP position | Power In Monitor (V) | Power Out Monitor (W) | TEM00-01 Beat Freq (MHz) | Ringdown Time (s) | Ringdown fitting σ (s)
264 | 0.885 | 0.0682 | 73.96347 | 2.361237e-05 | 3.29e-07
270 | 0.849 | 0.0669 | 73.96527
274 | 0.794 | 0.0621 | 73.97062
278 | 0.715 | 0.0554 | 73.97803
282 | 0.62 | 0.047 | 73.98772
286 | 0.502 | 0.0378 | 73.99877193
290 | 0.386 | 0.0285 | 74.00947619
294 | 0.266 | 0.019 | 74.02077
|  | Fitted Two Mirrors' Total absorption (ppm) |  | Calculated Round Trip Total Loss (ppm)
|  | 4.391625 |  | 141.1689

## d34
Cavity No | Sample | Comment
1 | SR3 ROC Actuator, Ceramic Heater Assy
Loading Date | Measurement Date | Mea. Time (24h) | Tested Days | Tested Hours | Power Monitor ratio
2019-07-11 | 2019-11-26 | 13:00 | 138 | 3312.542 | 2.49
Room T (°C) | Vacuum (Torr) | Cavity T (°C) | LT (°C) | Heater Temp (°C) | Drive Current (A) | Drive Voltage (V)
19.7 | 3.3e-08 | 19.7 | 44.225 | 87.2 | 0.281 | 20.7
λ/2 WP position | Power In Monitor (V) | Power Out Monitor (W) | TEM00-01 Beat Freq (MHz) | Ringdown Time (s) | Ringdown fitting σ (s)
264 | 1.093 | 0.067 | 73.96542 | 2.368009e-05 | 3.31e-07
270 | 1.002 | 0.0659 | 73.96721
274 | 0.874 | 0.0609 | 73.97212
278 | 0.76 | 0.0555 | 73.97827
282 | 0.634 | 0.0473 | 73.98742406
286 | 0.505 | 0.0388 | 73.99752
290 | 0.371 | 0.0288 | 74.00937
294 | 0.254 | 0.02 | 74.01937619
|  | Fitted Two Mirrors' Total absorption (ppm) |  | Calculated Round Trip Total Loss (ppm)
|  | 4.336329 |  | 140.7652

## d35
Cavity No | Sample | Comment
1 | SR3 ROC Actuator, Ceramic Heater Assy | Lost lock when pulse was applied, had to walk in mirrors to increase power and maintain lock
Loading Date | Measurement Date | Mea. Time (24h) | Tested Days | Tested Hours | Power Monitor ratio
2019-07-11 | 2019-12-02 | 14:00 | 144 | 3456.583 | 2.49
Room T (°C) | Vacuum (Torr) | Cavity T (°C) | LT (°C) | Heater Temp (°C) | Drive Current (A) | Drive Voltage (V)
19.7 | 3.1e-08 | 19.7 | 44.207 | 87.2 | 0.281 | 20.7
λ/2 WP position | Power In Monitor (V) | Power Out Monitor (W) | TEM00-01 Beat Freq (MHz) | Ringdown Time (s) | Ringdown fitting σ (s)
264 | 0.967 | 0.069 | 73.96317 | 2.421546e-05 | 3.59e-07
270 | 0.945 | 0.0686 | 73.96407
274 | 0.897 | 0.0681 | 73.96502
278 | 0.815 | 0.0631 | 73.97017
282 | 0.714 | 0.055 | 73.97957
286 | 0.589 | 0.0447 | 73.99092
290 | 0.445 | 0.0332 | 74.00402
294 | 0.311 | 0.0205 | 74.01663
|  | Fitted Two Mirrors' Total absorption (ppm) |  | Calculated Round Trip Total Loss (ppm)
|  | 4.182165 |  | 137.6531

## xxd36xx
Cavity No | Sample | Comment
1 | SR3 ROC Actuator, Ceramic Heater Assy | Lock lost at ringdown. Measurement abandoned due to Power Out Monitor measurement. Output meter readjusted, BFPD1 adjusted, and cavity input mirrors re-optimized
Loading Date | Measurement Date | Mea. Time (24h) | Tested Days | Tested Hours | Power Monitor ratio
2019-07-11 | 2019-12-04 | 7:00 | 146 | 3504.292 | 2.49
Room T (°C) | Vacuum (Torr) | Cavity T (°C) | LT (°C) | Heater Temp (°C) | Drive Current (A) | Drive Voltage (V)
19.6 | 3.5e-08 | 19.6 | 44.02 | 87.2 | 0.281 | 20.7
λ/2 WP position | Power In Monitor (V) | Power Out Monitor (W) | TEM00-01 Beat Freq (MHz) | Ringdown Time (s) | Ringdown fitting σ (s)
264 | 1.451 | 0.067 | 73.96467218 | 2.420166e-05 | 3.58e-07
270 | 1.301 | 0.066 | 73.96537 | 2.411299e-05 | 3.53e-07
274 | 1.099 | 0.0665 | 73.964
278
282
286
290
294
|  | Fitted Two Mirrors' Total absorption (ppm) |  | Calculated Round Trip Total Loss (ppm)
|  | #VALUE! |  | 137.7316

## d36
Cavity No | Sample | Comment
1 | SR3 ROC Actuator, Ceramic Heater Assy
Loading Date | Measurement Date | Mea. Time (24h) | Tested Days | Tested Hours | Power Monitor ratio
2019-07-11 | 2019-12-04 | 7:40 | 146 | 3504.319 | 2.49
Room T (°C) | Vacuum (Torr) | Cavity T (°C) | LT (°C) | Heater Temp (°C) | Drive Current (A) | Drive Voltage (V)
19.9 | 3.5e-08 | 20 | 44.02 | 87.2 | 0.281 | 20.7
λ/2 WP position | Power In Monitor (V) | Power Out Monitor (W) | TEM00-01 Beat Freq (MHz) | Ringdown Time (s) | Ringdown fitting σ (s)
264 | 0.901 | 0.0727 | 73.95978 | 2.408272e-05 | 3.53e-07
270 | 0.877 | 0.0717 | 73.96043
274 | 0.826 | 0.068 | 73.96422
278 | 0.741 | 0.0606 | 73.97333
282 | 0.638 | 0.0518 | 73.98288
286 | 0.524 | 0.0422 | 73.99945
290 | 0.389 | 0.031 | 74.00733
294 | 0.266 | 0.0209 | 74.01883
|  | Fitted Two Mirrors' Total absorption (ppm) |  | Calculated Round Trip Total Loss (ppm)
|  | 4.421029 |  | 138.4118

## d37
Cavity No | Sample | Comment
1 | SR3 ROC Actuator, Ceramic Heater Assy | Lost lock on the 94 measurement, regained lock at 44.007
Loading Date | Measurement Date | Mea. Time (24h) | Tested Days | Tested Hours | Power Monitor ratio
2019-07-11 | 2019-12-06 | 13:00 | 148 | 3552.542 | 2.49
Room T (°C) | Vacuum (Torr) | Cavity T (°C) | LT (°C) | Heater Temp (°C) | Drive Current (A) | Drive Voltage (V)
19.5 | 3e-08 | 19.5 | 44.02 | 87.2 | 0.281 | 20.7
λ/2 WP position | Power In Monitor (V) | Power Out Monitor (W) | TEM00-01 Beat Freq (MHz) | Ringdown Time (s) | Ringdown fitting σ (s)
264 | 1.702 | 0.0721 | 73.96172 | 2.480095e-05 | 4.93e-07
270 | 1.503 | 0.0705 | 73.96337
274 | 1.317 | 0.0663 | 73.96817
278 | 1.1 | 0.0586 | 73.97598
282 | 0.898 | 0.0504 | 73.98602
286 | 0.695 | 0.0404 | 73.99643
290 | 0.498 | 0.0295 | 74.00967
294 | 0.318 | 0.0151 | 74.02078
|  | Fitted Two Mirrors' Total absorption (ppm) |  | Calculated Round Trip Total Loss (ppm)
|  | 4.033052 |  | 134.4035

## d38
Cavity No | Sample | Comment
1 | SR3 ROC Actuator, Ceramic Heater Assy
Loading Date | Measurement Date | Mea. Time (24h) | Tested Days | Tested Hours | Power Monitor ratio
2019-07-11 | 2019-12-10 | 13:00 | 152 | 3648.542 | 2.49
Room T (°C) | Vacuum (Torr) | Cavity T (°C) | LT (°C) | Heater Temp (°C) | Drive Current (A) | Drive Voltage (V)
19.6 | 2.9e-08 | 19.6 | 44.007 | 87.1 | 0.281 | 20.7
λ/2 WP position | Power In Monitor (V) | Power Out Monitor (W) | TEM00-01 Beat Freq (MHz) | Ringdown Time (s) | Ringdown fitting σ (s)
264 | 1.783 | 0.0708 | 73.96251 | 2.482765e-05 | 4.95e-07
270 | 1.669 | 0.0688 | 73.96441
274 | 1.502 | 0.0648 | 73.96942
278 | 1.295 | 0.0583 | 73.97677
282 | 1.078 | 0.0498 | 73.98622
286 | 0.849 | 0.0398 | 73.99788
290 | 0.635 | 0.0304 | 74.00808
294 | 0.414 | 0.0202 | 74.01942
|  | Fitted Two Mirrors' Total absorption (ppm) |  | Calculated Round Trip Total Loss (ppm)
|  | 4.271483 |  | 134.2589

## d39
Cavity No | Sample | Comment
1 | SR3 ROC Actuator, Ceramic Heater Assy
Loading Date | Measurement Date | Mea. Time (24h) | Tested Days | Tested Hours | Power Monitor ratio
2019-07-11 | 2019-12-12 | 14:00 | 154 | 3696.583 | 2.49
Room T (°C) | Vacuum (Torr) | Cavity T (°C) | LT (°C) | Heater Temp (°C) | Drive Current (A) | Drive Voltage (V)
19.6 | 2.8e-08 | 19.6 | 44.02 | 87.1 | 0.281 | 20.7
λ/2 WP position | Power In Monitor (V) | Power Out Monitor (W) | TEM00-01 Beat Freq (MHz) | Ringdown Time (s) | Ringdown fitting σ (s)
264 | 1.822 | 0.0716 | 73.96187 | 2.479393e-05 | 4.91e-07
270 | 1.688 | 0.0699 | 73.96341
274 | 1.514 | 0.0658 | 73.96822
278 | 1.293 | 0.0591 | 73.97633
282 | 1.083 | 0.051 | 73.98477193
286 | 0.839 | 0.0406 | 73.99687
290 | 0.611 | 0.0303 | 74.00867619
294 | 0.409 | 0.0207 | 74.01931203
|  | Fitted Two Mirrors' Total absorption (ppm) |  | Calculated Round Trip Total Loss (ppm)
|  | 4.286956 |  | 134.4415

## d40
Cavity No | Sample | Comment
1 | SR3 ROC Actuator, Ceramic Heater Assy
Loading Date | Measurement Date | Mea. Time (24h) | Tested Days | Tested Hours | Power Monitor ratio
2019-07-11 | 2019-12-16 | 14:00 | 158 | 3792.583 | 2.49
Room T (°C) | Vacuum (Torr) | Cavity T (°C) | LT (°C) | Heater Temp (°C) | Drive Current (A) | Drive Voltage (V)
19.5 | 2.6e-08 | 19.5 | 44.02 | 87.1 | 0.281 | 20.7
λ/2 WP position | Power In Monitor (V) | Power Out Monitor (W) | TEM00-01 Beat Freq (MHz) | Ringdown Time (s) | Ringdown fitting σ (s)
264 | 1.894 | 0.072 | 73.96121 | 2.480268e-05 | 4.92e-07
270 | 1.765 | 0.0703 | 73.96910526
274 | 1.605 | 0.0659 | 73.96802
278 | 1.351 | 0.059 | 73.97562
282 | 1.108 | 0.0504 | 73.98577
286 | 0.876 | 0.0414 | 73.99538
290 | 0.632 | 0.0301 | 74.00842
294 | 0.426 | 0.0203 | 74.01928
|  | Fitted Two Mirrors' Total absorption (ppm) |  | Calculated Round Trip Total Loss (ppm)
|  | 4.086127 |  | 134.3941

## d41
Cavity No | Sample | Comment
1 | SR3 ROC Actuator, Ceramic Heater Assy
Loading Date | Measurement Date | Mea. Time (24h) | Tested Days | Tested Hours | Power Monitor ratio
2019-07-11 | 2019-12-18 | 14:00 | 160 | 3840.583 | 2.49
Room T (°C) | Vacuum (Torr) | Cavity T (°C) | LT (°C) | Heater Temp (°C) | Drive Current (A) | Drive Voltage (V)
19.6 | 2.7e-08 | 19.6 | 44.02 | 87.3 | 0.281 | 20.7
λ/2 WP position | Power In Monitor (V) | Power Out Monitor (W) | TEM00-01 Beat Freq (MHz) | Ringdown Time (s) | Ringdown fitting σ (s)
264 | 1.908 | 0.0713 | 73.96201 | 2.489985e-05 | 5e-07
270 | 1.815 | 0.0707 | 73.96196
274 | 1.651 | 0.0696 | 73.96355614
278 | 1.452 | 0.0629 | 73.97057
282 | 1.219 | 0.0534 | 73.98132
286 | 0.98 | 0.0436 | 73.99273
290 | 0.73 | 0.0326 | 74.00512
294 | 0.508 | 0.0227 | 74.01602
|  | Fitted Two Mirrors' Total absorption (ppm) |  | Calculated Round Trip Total Loss (ppm)
|  | 4.246693 |  | 133.8696

## d42
Cavity No | Sample | Comment
1 | SR3 ROC Actuator, Ceramic Heater Assy
Loading Date | Measurement Date | Mea. Time (24h) | Tested Days | Tested Hours | Power Monitor ratio
2019-07-11 | 2020-01-03 | 14:00 | 176 | 4224.583 | 2.49
Room T (°C) | Vacuum (Torr) | Cavity T (°C) | LT (°C) | Heater Temp (°C) | Drive Current (A) | Drive Voltage (V)
21.1 | 2.1e-08 | 21.1 | 44.096 | 88.1 | 0.281 | 20.7
λ/2 WP position | Power In Monitor (V) | Power Out Monitor (W) | TEM00-01 Beat Freq (MHz) | Ringdown Time (s) | Ringdown fitting σ (s)
264 | 1.981 | 0.0759 | 73.95438 | 2.412753e-05 | 4.47e-07
270 | 1.932 | 0.0749 | 73.95527594
274 | 1.799 | 0.0709 | 73.95998
278 | 1.597 | 0.0632 | 73.96887
282 | 1.345 | 0.0542 | 73.97922
286 | 1.089 | 0.0444 | 73.99122
290 | 0.805 | 0.0328 | 74.00487
294 | 0.549 | 0.0224 | 74.01653
|  | Fitted Two Mirrors' Total absorption (ppm) |  | Calculated Round Trip Total Loss (ppm)
|  | 4.425345 |  | 138.1548

## d43
Cavity No | Sample | Comment
1 | SR3 ROC Actuator, Ceramic Heater Assy
Loading Date | Measurement Date | Mea. Time (24h) | Tested Days | Tested Hours | Power Monitor ratio
2019-07-11 | 2020-01-07 | 15:00 | 180 | 4320.625 | 2.49
Room T (°C) | Vacuum (Torr) | Cavity T (°C) | LT (°C) | Heater Temp (°C) | Drive Current (A) | Drive Voltage (V)
21 | 2.4e-08 | 21 | 44.096 | 88 | 0.281 | 20.7
λ/2 WP position | Power In Monitor (V) | Power Out Monitor (W) | TEM00-01 Beat Freq (MHz) | Ringdown Time (s) | Ringdown fitting σ (s)
264 | 1.992 | 0.0681 | 73.96387995 | 2.472053e-05 | 4.96e-07
270 | 1.936 | 0.0675 | 73.96422
274 | 1.783 | 0.066 | 73.96582
278 | 1.571 | 0.0639 | 73.96836
282 | 1.328 | 0.0558 | 73.97797218
286 | 1.048 | 0.0446 | 73.99067
290 | 0.756 | 0.0332 | 74.00402
294 | 0.503 | 0.0223 | 74.01683
|  | Fitted Two Mirrors' Total absorption (ppm) |  | Calculated Round Trip Total Loss (ppm)
|  | 4.390544 |  | 134.8407

## d44
Cavity No | Sample | Comment
1 | SR3 ROC Actuator, Ceramic Heater Assy
Loading Date | Measurement Date | Mea. Time (24h) | Tested Days | Tested Hours | Power Monitor ratio
2019-07-11 | 2020-01-09 | 15:00 | 182 | 4368.625 | 2.49
Room T (°C) | Vacuum (Torr) | Cavity T (°C) | LT (°C) | Heater Temp (°C) | Drive Current (A) | Drive Voltage (V)
21.3 | 2.5e-08 | 21.3 | 44.096 | 88.2 | 0.281 | 20.7
λ/2 WP position | Power In Monitor (V) | Power Out Monitor (W) | TEM00-01 Beat Freq (MHz) | Ringdown Time (s) | Ringdown fitting σ (s)
264 | 1.505 | 0.078 | 73.94322 | 2.454869e-05 | 3.11e-07
270 | 1.378 | 0.0765 | 73.94371
274 | 1.202 | 0.0746 | 73.94637
278 | 1.039 | 0.0727 | 73.94906792
282 | 0.879 | 0.0679 | 73.95523
286 | 0.694 | 0.0544 | 73.97238
290 | 0.509 | 0.0411 | 73.99006
294 | 0.347 | 0.0278 | 74.00677
|  | Fitted Two Mirrors' Total absorption (ppm) |  | Calculated Round Trip Total Loss (ppm)
|  | 4.864438 |  | 135.7846

## d45
Cavity No | Sample | Comment
1 | SR3 ROC Actuator, Ceramic Heater Assy
Loading Date | Measurement Date | Mea. Time (24h) | Tested Days | Tested Hours | Power Monitor ratio
2019-07-11 | 2020-01-13 | 13:00 | 186 | 4464.542 | 2.49
Room T (°C) | Vacuum (Torr) | Cavity T (°C) | LT (°C) | Heater Temp (°C) | Drive Current (A) | Drive Voltage (V)
21.2 | 2.6e-08 | 21.2 | 44.096 | 88.3 | 0.281 | 20.7
λ/2 WP position | Power In Monitor (V) | Power Out Monitor (W) | TEM00-01 Beat Freq (MHz) | Ringdown Time (s) | Ringdown fitting σ (s)
264 | 1.655 | 0.0767 | 74.00147 | 2.468708e-05 | 3.22e-07
270 | 1.567 | 0.0759 | 74.00296
274 | 1.43 | 0.0738 | 74.00576
278 | 1.246 | 0.0723 | 74.00822
282 | 0.991 | 0.0669 | 74.01512
286 | 0.789 | 0.0547 | 74.03302
290 | 0.587 | 0.041 | 74.05122
294 | 0.386 | 0.0282 | 74.06927
|  | Fitted Two Mirrors' Total absorption (ppm) |  | Calculated Round Trip Total Loss (ppm)
|  | 5.268566 |  | 135.0234

## d46
Cavity No | Sample | Comment
1 | SR3 ROC Actuator, Ceramic Heater Assy
Loading Date | Measurement Date | Mea. Time (24h) | Tested Days | Tested Hours | Power Monitor ratio
2019-07-11 | 2020-01-15 | 13:00 | 188 | 4512.542 | 2.49
Room T (°C) | Vacuum (Torr) | Cavity T (°C) | LT (°C) | Heater Temp (°C) | Drive Current (A) | Drive Voltage (V)
21.3 | 2.5e-08 | 21.3 | 44.096 | 88.2 | 0.281 | 20.7
λ/2 WP position | Power In Monitor (V) | Power Out Monitor (W) | TEM00-01 Beat Freq (MHz) | Ringdown Time (s) | Ringdown fitting σ (s)
264 | 1.466 | 0.0772 | 74.00151 | 2.465466e-05 | 3.2e-07
270 | 1.367 | 0.0765 | 74.00300802
274 | 1.241 | 0.0742 | 74.00621
278 | 1.063 | 0.0728 | 74.00806
282 | 0.865 | 0.0673 | 74.01562
286 | 0.673 | 0.0541 | 74.03412
290 | 0.51 | 0.0409 | 74.05213
294 | 0.341 | 0.0274 | 74.07067
|  | Fitted Two Mirrors' Total absorption (ppm) |  | Calculated Round Trip Total Loss (ppm)
|  | 5.233009 |  | 135.2009

## d47
Cavity No | Sample | Comment
1 | SR3 ROC Actuator, Ceramic Heater Assy
Loading Date | Measurement Date | Mea. Time (24h) | Tested Days | Tested Hours | Power Monitor ratio
2019-07-11 | 2020-01-17 | 13:00 | 190 | 4560.542 | 2.49
Room T (°C) | Vacuum (Torr) | Cavity T (°C) | LT (°C) | Heater Temp (°C) | Drive Current (A) | Drive Voltage (V)
21.3 | 2.3e-08 | 21.3 | 44.096 | 88.3 | 0.281 | 20.7
λ/2 WP position | Power In Monitor (V) | Power Out Monitor (W) | TEM00-01 Beat Freq (MHz) | Ringdown Time (s) | Ringdown fitting σ (s)
264 | 1.542 | 0.0853 | 73.93427 | 2.435576e-05 | 2.99e-07
270 | 1.422 | 0.0856 | 73.93431
274 | 1.273 | 0.084 | 73.9357
278 | 1.078 | 0.0784 | 73.94347
282 | 0.867 | 0.0672 | 73.95748
286 | 0.675 | 0.0546 | 73.97312
290 | 0.504 | 0.0403 | 73.99092
294 | 0.354 | 0.0277 | 74.00722381
|  | Fitted Two Mirrors' Total absorption (ppm) |  | Calculated Round Trip Total Loss (ppm)
|  | 4.770529 |  | 136.8602

## d48
Cavity No | Sample | Comment
1 | SR3 ROC Actuator, Ceramic Heater Assy
Loading Date | Measurement Date | Mea. Time (24h) | Tested Days | Tested Hours | Power Monitor ratio
2019-07-11 | 2020-01-22 | 13:00 | 195 | 4680.542 | 2.49
Room T (°C) | Vacuum (Torr) | Cavity T (°C) | LT (°C) | Heater Temp (°C) | Drive Current (A) | Drive Voltage (V)
21.4 | 2.3e-08 | 21.4 | 44.096 | 88.2 | 0.281 | 20.7
λ/2 WP position | Power In Monitor (V) | Power Out Monitor (W) | TEM00-01 Beat Freq (MHz) | Ringdown Time (s) | Ringdown fitting σ (s)
264 | 1.193 | 0.0785 | 73.94396792 | 2.459128e-05 | 3.13e-07
270 | 1.113 | 0.0777 | 73.94556
274 | 0.999 | 0.0754 | 73.94756
278 | 0.868 | 0.074 | 73.94970977
282 | 0.719 | 0.0672 | 73.95836
286 | 0.578 | 0.055 | 73.97326
290 | 0.432 | 0.0412 | 73.99036391
294 | 0.285 | 0.0277 | 74.00803
|  | Fitted Two Mirrors' Total absorption (ppm) |  | Calculated Round Trip Total Loss (ppm)
|  | 4.737762 |  | 135.5494

## d49
Cavity No | Sample | Comment
1 | SR3 ROC Actuator, Ceramic Heater Assy
Loading Date | Measurement Date | Mea. Time (24h) | Tested Days | Tested Hours | Power Monitor ratio
2019-07-11 | 2020-01-25 | 13:20 | 198 | 4752.556 | 2.49
Room T (°C) | Vacuum (Torr) | Cavity T (°C) | LT (°C) | Heater Temp (°C) | Drive Current (A) | Drive Voltage (V)
21.2 | 2.5e-08 | 21.2 | 44.096 | 88.2 | 0.281 | 20.7
λ/2 WP position | Power In Monitor (V) | Power Out Monitor (W) | TEM00-01 Beat Freq (MHz) | Ringdown Time (s) | Ringdown fitting σ (s)
264 | 1.092 | 0.0795 | 74.00157 | 2.435878e-05 | 3e-07
270 | 1.006 | 0.0777 | 74.00247
274 | 0.908 | 0.0753 | 74.00563183
278 | 0.794 | 0.0737 | 74.00877
282 | 0.667 | 0.0686 | 74.01592
286 | 0.538 | 0.0556 | 74.03312
290 | 0.402 | 0.0415 | 74.05243
294 | 0.274 | 0.028 | 74.07078
|  | Fitted Two Mirrors' Total absorption (ppm) |  | Calculated Round Trip Total Loss (ppm)
|  | 5.14989 |  | 136.8432

## d50
Cavity No | Sample | Comment
1 | SR3 ROC Actuator, Ceramic Heater Assy
Loading Date | Measurement Date | Mea. Time (24h) | Tested Days | Tested Hours | Power Monitor ratio
2019-07-11 | 2020-01-28 | 11:30 | 201 | 4824.479 | 2.49
Room T (°C) | Vacuum (Torr) | Cavity T (°C) | LT (°C) | Heater Temp (°C) | Drive Current (A) | Drive Voltage (V)
21.2 | 2.4e-08 | 21.2 | 44.096 | 88.2 | 0.281 | 20.7
λ/2 WP position | Power In Monitor (V) | Power Out Monitor (W) | TEM00-01 Beat Freq (MHz) | Ringdown Time (s) | Ringdown fitting σ (s)
264 | 1.293 | 0.0805 | 73.94367218 | 2.43117e-05 | 2.96e-07
270 | 1.107 | 0.0797 | 73.94402
274 | 0.964 | 0.0778 | 73.94623
278 | 0.81 | 0.0765 | 73.94827594
282 | 0.668 | 0.0695 | 73.95687
286 | 0.539 | 0.0569 | 73.97207
290 | 0.403 | 0.0429 | 73.99037
294 | 0.276 | 0.029 | 74.00782
|  | Fitted Two Mirrors' Total absorption (ppm) |  | Calculated Round Trip Total Loss (ppm)
|  | 4.739474 |  | 137.1082

## d51
Cavity No | Sample | Comment
1 | SR3 ROC Actuator, Ceramic Heater Assy
Loading Date | Measurement Date | Mea. Time (24h) | Tested Days | Tested Hours | Power Monitor ratio
2019-07-11 | 2020-02-05 | 14:00 | 209 | 5016.583 | 2.49
7 | Vacuum (Torr) | Cavity T (°C) | LT (°C) | Heater Temp (°C) | Drive Current (A) | Drive Voltage (V)
21.7 | 1.8e-08 | 21.7 | 43.922 | 88.3 | 0.281 | 20.7
λ/2 WP position | Power In Monitor (V) | Power Out Monitor (W) | TEM00-01 Beat Freq (MHz) | Ringdown Time (s) | Ringdown fitting σ (s)
264 | 0.965 | 0.0797 | 74.00428 | 2.467581e-05 | 3.2e-07
270 | 0.969 | 0.0794 | 74.00542
274 | 0.961 | 0.0763 | 74.00853208
278 | 0.93 | 0.0738 | 74.01228
282 | 0.828 | 0.0678 | 74.02008
286 | 0.708 | 0.0551 | 74.03702
290 | 0.55 | 0.0415 | 74.05467
294 | 0.373 | 0.0283 | 74.07232
|  | Fitted Two Mirrors' Total absorption (ppm) |  | Calculated Round Trip Total Loss (ppm)
|  | 4.988591 |  | 135.0851

## d52
Cavity No | Sample | Comment
1 | SR3 ROC Actuator, Ceramic Heater Assy
Loading Date | Measurement Date | Mea. Time (24h) | Tested Days | Tested Hours | Power Monitor ratio
2019-07-11 | 2020-02-11 | 14:00 | 215 | 5160.583 | 2.49
7 | Vacuum (Torr) | Cavity T (°C) | LT (°C) | Heater Temp (°C) | Drive Current (A) | Drive Voltage (V)
21.6 | 2.1e-08 | 21.6 | 43.908 | 88.2 | 0.281 | 20.7
λ/2 WP position | Power In Monitor (V) | Power Out Monitor (W) | TEM00-01 Beat Freq (MHz) | Ringdown Time (s) | Ringdown fitting σ (s)
264 | 1.26 | 0.0781 | 73.94492 | 2.46299e-05 | 3.15e-07
270 | 1.175 | 0.078 | 73.94532
274 | 1.022 | 0.0751 | 73.94832
278 | 0.878 | 0.0726 | 73.95127
282 | 0.712 | 0.0678 | 73.95762
286 | 0.587 | 0.0566 | 73.97136
290 | 0.431 | 0.0418 | 73.98968
294 | 0.288 | 0.0283 | 74.00702807
|  | Fitted Two Mirrors' Total absorption (ppm) |  | Calculated Round Trip Total Loss (ppm)
|  | 4.708469 |  | 135.3369

## d53
Cavity No | Sample | Comment
1 | SR3 ROC Actuator, Ceramic Heater Assy
Loading Date | Measurement Date | Mea. Time (24h) | Tested Days | Tested Hours | Power Monitor ratio
2019-07-11 | 2020-02-13 | 14:00 | 217 | 5208.583 | 2.49
7 | Vacuum (Torr) | Cavity T (°C) | LT (°C) | Heater Temp (°C) | Drive Current (A) | Drive Voltage (V)
21.6 | 2.1e-08 | 21.6 | 43.908 | 88.2 | 0.281 | 20.7
λ/2 WP position | Power In Monitor (V) | Power Out Monitor (W) | TEM00-01 Beat Freq (MHz) | Ringdown Time (s) | Ringdown fitting σ (s)
264 | 1.113 | 0.0791 | 73.94507 | 2.453504e-05 | 2.09e-07
270 | 1.048 | 0.0781 | 73.94597
274 | 0.926 | 0.0758 | 73.94831604
278 | 0.808 | 0.0735 | 73.95148
282 | 0.668 | 0.0675 | 73.95831604
286 | 0.534 | 0.0549 | 73.97406
290 | 0.399 | 0.041 | 73.99117
294 | 0.276 | 0.0285 | 74.00657
|  | Fitted Two Mirrors' Total absorption (ppm) |  | Calculated Round Trip Total Loss (ppm)
|  | 4.624099 |  | 135.8601

## d0
Cavity No | Sample | Comment
1 | SR3 ROC Actuator, Ceramic Heater Assy
Loading Date | Measurement Date | Mea. Time (24h) | Tested Days | Tested Hours | Power Monitor ratio
2019-07-11 |  |  | -43657 | -1047768 | 2.49
Room T (°C) | Vacuum (Torr) | Cavity T (°C) | LT (°C) | Heater Temp (°C)
λ/2 WP position | Power In Monitor (V) | Power Out Monitor (W) | TEM00-01 Beat Freq (MHz) | Ringdown Time (s) | Ringdown fitting σ (s)
264
270
274
278
282
286
290
294
|  | Fitted Two Mirrors' Total absorption (ppm) |  | Calculated Round Trip Total Loss (ppm)
|  | #VALUE! |  | #DIV/0!