## C11068-21_sn0932
No | Absorption (ppm) | XRTS (mm) | YRTS (mm) | Xoptic (mm) | Yoptic (mm) | Comments
a | 932.904 | 68.605 | 61.94 | -1.395 | 6.06
b | 72.7256 | 69.4995 | 76.5865 | -0.5005 | -8.5865
c | ~1000 | 69.693 | 78.295 | -0.307 | -10.295 | New found
M1 |  | 80.9 | 69.378 | 10.9 | -1.378
M2 |  | 70.78 | 57.576 | 0.78 | 10.424 | Opposite to arrow
*The arrow on barrel is roughly at - Yoptic .