## epoxies
CAS | Name | Molecular Formula | Molecular Weight (g/mol) | Melting Point | Solubility | Vapor Pressure (Torr @25C) | density (g/cm^3) | approx. ML thickness (nm)
24969-06-0 | Resin epoxy | (C11H12O3)n |  | 115-120 °C
61788-97-4 | Epoxy resins | (C11H12O3)n
1464-53-5 | Diepoxybutane | C4H6O2 | 86.0892 |  |  | 8.53 | 1.383 | 0.5822717
106-88-7 | 1,2-epoxybutane | C4H8O | 72.1057 |  |  | 184 | 0.88 | 0.6381349
1758-33-4 | CIS-2,3-EPOXYBUTANE | C4H8O | 72.1057 | -84--83℃ |  | 239 | 0.855 | 0.6442949
3234-28-4 | 1,2-epoxytetradecane | C14H28O | 212.372 |  |  | 0.00163 | 0.86 | 0.921757
2426-07-5 | 1,2,7,8-Diepoxyoctane | C8H14O2 | 142.196 |  |  | 0.0602 | 1.051 | 0.7542438
16088-62-3 | S-(-)-1,2-Epoxypropane | C3H6O | 58.0791 |  | 40 g/100 mL (20℃) | 572 | 0.903 | 0.5886551
30608-62-9 | (S)-(-)-1,2-Epoxybutane | C4H8O | 72.1057 |  |  | 184 | 0.88 | 0.6381349
1097-51-4 | 16-17A-Epoxyprogesterone | C21H28O3 | 328.445 |  |  | 6.82e-09 | 1.18 | 0.9592763
109856-85-1 | (R)-(+)-1,2-epoxydodecane | C12H24O | 184.318 |  |  | 0.034 | 0.862 | 0.8785578
27035-39-8 | 1,2,5,6-Diepoxycyclooctane | C8H12O2 | 140.18 |  |  | 0.001 | 1.153 | 0.7278397
116619-64-8 | (R)-(+)-1,2-epoxytetradecane | C14H28O | 212.372 |  |  | 0.002 | 0.86 | 0.921757
51997-51-4 | 4-(2,3-Epoxypropoxy)carbazole | C15H13NO2 | 239.269 | 130-132℃ |  | 2.23e-08 | 1.327 | 0.8300202
111058-33-4 | ethyl (2R)-2,3-EPOXYPROPANOATE | C5H8O3 | 116.115 |  |  | 13.5 | 1.18 | 0.6782955
16096-31-4 | 1,6-bis(2,3-epoxypropoxy)hexane | C12H24O5 | 248.316 |  |  | 9.75e-09
130025-34-2 | 1,1,1-Trifluoro-2,3-Epoxypropane | C3H3F3O | 112.05 | -80 |  | 560 | 1.448 | 0.6260821
34209-81-9 | 16A-17A-epoxypregnenolone acetate | C23H32O4 | 372.498 |  |  | 5.5e-09 | 1.18 | 1.000378
121-39-1 | Ethyl 2,3-epoxy-3-phenylpropionate | C11H12O3 | 192.211 |  |  | 0.00184 | 1.182 | 0.8019312
13236-02-7 | 1,2,3-tris(2,3-epoxypropoxy)propane | C12H20O6 | 260.284 |  |  | 1.35e-05 | 1.251 | 0.8705898
98048-85-2 | (R)-3-tert-Butylamino-1,2-epoxypropane | C7H15NO | 129.202
3130-19-6 | Bis((3,4-epoxycyclohexyl)methyl)adipate | C20H30O6 | 366.449 |  |  | 3.7e-09 | 1.174 | 0.9966255
10217-34-2 | 2-(3,4-Epoxycyclohexyl)ethyltriethoxysilane | C14H28O4Si | 288.455 |  |  | 0.000767 | 1.002 | 0.9701085
22525-95-7 | 2'-(2,3-Epoxypropoxy)-3-Phenyl-Propiophenone | C18H18O3 | 282.334 | 56-58℃ |  | 2.18e-08 | 1.164 | 0.9162632
33522-95-1 | (5α)-4,5-epoxy-3,14-dihydroxymorphinan-6-one | C16H17NO4 | 287.31 |  |  | 5.05e-13 | 1.54 | 0.8395119
159325-45-8 | Androstan-17-one,2,3-epoxy-16-(1-pyrrolidinyl) | C23H35NO2 | 357.53
50588-22-2 | 2a,3a,16a,17a-Diepoxy-17b-acetoxy-5a-androstane | C21H30O4 | 346.461 |  |  |  | 1.23 | 0.9630894
19427-36-2 | 16α,17-epoxy-11α-hydroxypregn-4-ene-3,20-dione | C21H28O4 | 344.445 |  |  |  | 1.254 | 0.955046
2386-87-0 | 3,4-epoxycyclohexylmethyl 3,4-epoxycyclo-hexaneca | C14H20O4 | 252.306 | -37℃ |  | 1.8e-05 | 1.223 | 0.8681282
543576 | beta-(3,4-Epoxycyclohexyl) ethyl trimethoxy silane | C11H22O4Si | 246.376 |  |  | 0.0167 | 1.034 | 0.9108415
71604-74-5 | m-(2,3-Epoxypropoxy)-N,N-bis(2,3-epoxypropyl)aniline | C15H19NO4 | 277.316 |  |  | 8.84e-08 | 1.305 | 0.8767417
21544-03-6 | bis(2,3-epoxypropyl) cyclohex-4-ene-1,2-dicarboxylate | C14H18O6 | 282.289 |  |  | 4.73e-07 | 1.309 | 0.8810521
18724-32-8 | Bis[2-(3,4-epoxycyclohexyl)ethyl]tetramethyldisiloxane | C20H38O3Si2 | 382.685 |  |  |  | 0.999 | 1.067027
66701-25-5 | N-(trans-epoxysuccinyl)-L-leucine 4-guanidinobutylamide | C15H27N5O5 | 357.405 |  |  |  | 1.44 | 0.9233143
85954-11-6 | 4,4'-Bis(2,3-epoxypropoxy)-3,3',5,5'-tetramethylbiphenyl | C22H26O4 | 354.439 | 105℃ |  |  | 1.149 | 0.9927137
1896101 | 9β,11β-epoxy-17,21-dihydroxypregna-1,4-diene-3,20-dione | C21H26O5 | 358.428 |  |  |  | 1.355 | 0.9431289
115825-62-2 | 7,15-dihydroxy-8-oxo-12,13-epoxytrichothec-9-en-3-yl acetate | C17H22O7 | 338.352 |  |  | 6.23e-13 | 1.42 | 0.9108433
20249-12-1 | 1,4-Cyclohexanedimethanol bis(3,4-epoxycyclohexanecarboxylate) | C22H32O6 | 392.486 |  |  | 2.7e-10 | 1.203 | 1.011431
119302-19-1 | (2a,3a,5a,16b,17b)-2,3-Epoxy-16-(1-pyrrolidinyl)androstan-17-ol | C23H37NO2 | 359.545 |  |  | 8.59e-11 | 1.143 | 0.9992002
65992-66-7 | N,N,N',N'-tetrakis(2,3-epoxypropyl)cyclohexane-1,3-dimethylamine | C20H34N2O4 | 366.495 |  |  | 7.73e-10 | 1.18 | 0.9949751
126-80-7 | 1,3-Bis(3-(2,3-epoxypropoxy)propyl)-1,1,3,3-tetramethyldisiloxane | C16H34O5Si2 | 362.609 |  |  | 1.82e-05 | 1.013 | 1.043182
3126-63-4 | 1,3-bis(2,3-epoxypropoxy)-2,2-bis[(2,3-epoxypropoxy)methyl]propane | C17H28O8 | 360.399 |  |  | 4.89e-09 | 1.269 | 0.9657339
24916-90-3 | 9β,11β-epoxy-17,21-dihydroxy-16α-methylpregna-1,4-diene-3,20-dione | C22H28O5 | 372.455 |  |  | 4.09e-15 | 1.32 | 0.9636444
5965-14-0 | (5alpha)-3-methoxy-17-methyl-4,5-epoxymorphinan-6-one hydrochloride hydrate | C18H24ClNO4 | 353.841 |  |  | 1.07e-08
38680-83-0 | 9β,11β-epoxy-17,21-dihydroxypregna-1,4-diene-3,20-dione 21-acetate | C23H28O6 | 400.465
68928-70-1 | Tetrabromobisphenol A/2,2-Bis-[4-(2,3-epoxypropoxy)-dibromophenyl]-propane copolymer | C36H32Br8O6 | 1199.87 |  |  |  | 2.1 | 1.219144
981-15-7 | (1beta,11alpha,12alpha)-1,11,12-trihydroxy-11,20-epoxypicrasa-3,13(21)-diene-2,16-dione | C20H24O7 | 376.4 |  |  | 3.94e-19 | 1.47 | 0.9329555
139198-19-9 | 3,4-Epoxycyclohexylmethyl-3',4'-epoxycyclohexanecarboxylate modified epsilon-caprolactone
30583-72-3 | 4,4'-Isopropylidenedicyclohexanol, oligomeric reaction products with 1-chloro-2,3-epoxypropane | (C15H28O2·C3H5ClO)x
183133-94-0 | (2α,3ξ,5β,7β,10β,13α)-4-Acetoxy-1,13-dihydroxy-7,10-dimethoxy-9-oxo-5,20-epoxytax-11-en-2-yl benzoate | C31H40O10 | 572.643
60137-06-6 | (4R,9beta,16alpha,24S)-2,25-dihydroxy-9,10,14-trimethyl-16,24-epoxy-4,9-cyclo-9,10-secocholesta-2,5-diene-1,11,22-trione | C30H42O6 | 498.651 |  |  | 1.1e-19 | 1.22 | 1.090341

## esters
CAS | Name | Molecular Formula | Molecular Weight (g/mol) | Melting Point | Solubility | Vapor Pressure (Torr @25C) | density (g/cm^3) | approx. ML thickness (nm)
1424-00-6 | mesterolone | C20H32O2 | 304.467 |  |  | 7.98e-09 | 1.058 | 0.9699925
57-83-0 | Progesterone | C21H30O2 | 314.468 | 128-132℃ | <0.1 g/100 mL at 19℃ | 5.44e-10 | 1.13 | 0.9592155
146368-14-1 | cy5-NHS ester
152-62-5 | Dydrogesterone | C21H28O2 | 312.446 | 168-173℃ |  | 9.55e-09 | 1.1 | 0.9657787
76-43-7 | Fluoxymesterone | C20H29FO3 | 336.441 | 240℃ | NEGLIGIBLE | 5.5e-11 | 1.22 | 0.9563126
19617-44-8 | Azamalonic Ester | C6H11NO4 | 161.156 |  |  | 0.0838 | 1.124 | 0.7689715
303-43-5 | Cholesteryl oleate | C45H78O2 | 651.1 | 44-47℃ |  | 4.2e-18 | 0.95 | 1.295363
1162-56-7 | Dehydroprogesterone | C21H28O2 | 312.446
35602-69-8 | Cholesteryl stearate | C45H80O2 | 653.115 | 79-83℃
109-16-0 | Polyester resin,black | C14H22O6 | 286.321 |  |  | 0.000119 | 1.063 | 0.9488338
1096-38-4 | 16-dehydroprogesterone | C21H28O2 | 312.446 | 157-161℃
1062-96-0 | cholesteryl-N-hexanoate | C33H56O2 | 484.797 |  |  | 8.36e-12 | 0.98 | 1.16197
1097-51-4 | 16-17A-Epoxyprogesterone | C21H28O3 | 328.445 |  |  | 6.82e-09 | 1.18 | 0.9592763
10361-12-3 | Gallic acid stearyl ester | C25H42O5 | 422.598 |  |  | 3.44e-14 | 1.048 | 1.085439
1190-39-2 | Malonic Acid Dibutyl Ester | C11H20O4 | 216.274 |  |  | 0.0204 | 0.996 | 0.8830769
1120-32-7 | Stearolic Acid Methyl Ester | C19H34O2 | 294.472 |  |  | 1.04e-05 | 0.895 | 1.014278
104594-70-9 | Caffeic acid phenethyl ester | C17H16O4 | 284.306 |  |  | 1.45e-10 | 1.266 | 0.8930332
108321-49-9 | palmitoleic acid lauryl ester | C28H54O2 | 422.73
120550-35-8 | Biotin pentafluorophenyl ester | C16H15F5N2O3S | 410.36
120042-11-7 | N-Boc-L-homoserine Methyl Ester
13562-76-0 | ACETOACETIC ACID SEC-BUTYL ESTER | C8H14O3 | 158.195 |  |  | 0.342 | 0.979 | 0.8002399
103041-38-9 | N-[2]Pyridyl-B-Alanin-Ethyl Ester | C10H14N2O2 | 194.23 |  |  |  | 1.132 | 0.8164072
1037510-76-1 | 7-Azidoheptanoic acid methyl ester
1087-97-4 | Benzoylmalonicaciddiethlyester; 95% | C14H16O5 | 264.274
1011-65-0 | 5-Indolecarboxylic acid methyl ester | C10H9NO2 | 175.184 | 126-128℃ |  | 0.000153 | 1.253 | 0.7625435
10032-13-0 | Butanoic acid, 3-methyl-, hexyl ester | C11H22O2 | 186.291 |  |  | 0.158 | 0.87 | 0.8789707
105-50-0 | Acetonedicarboxylic Acid Diethyl Ester | C9H14O5 | 202.204 |  | 10 g/L (20℃) | 0.0605 | 1.113 | 0.8321118
102-19-2 | Benzeneacetic acid, 3-methylbutyl ester | C13H18O2 | 206.281 |  |  | 0.0052 | 0.988 | 0.8716008
100912-19-4 | Cyclopentanecarboxylic acid, octyl ester
10488-68-3 | 4-Chloro-3-hydroxy-butyricacidmethylester | C5H9ClO3 | 152.576 |  |  | 0.00387 | 1.232 | 0.7323331
104629-86-9 | 5-METHOXY-3-OXO-PENTANOIC ACID ETHYL ESTER | C8H14O4 | 174.194 |  |  | 0.064 | 1.04 | 0.8098728
106200-41-3 | Benzoic acid, 4-(4-oxobutyl)-, methyl ester | C12H14O3
1004294-80-7 | 1-Isoindolinone-6-boronic acid pinacol ester | C14H18BNO3 | 258.14 |  |  |  | 1.16 | 0.8903265
1012084-56-8 | 2-Methylpyridine-3-boronic acid pinacol ester | C12H18BNO2 | 219.088
10138-59-7 | 1,2-Cyclohexanedicarboxylic Acid Diethyl Ester | C12H20O4 | 228.285 |  |  | 0.00164 | 1.063 | 0.8798289
1003845-08-6 | 2-Chloropyrimidine-5-boronic acid pinacol ester | C10H14BClN2O2 | 240.494
1052686-60-8 | 2-Methoxypyrimidine-5-boronic acid pinacol ester | C11H17BN2O3 | 236.07
103394-76-9 | 2-AMINO-3-PYRIDIN-2-YL-PROPIONIC ACID ETHYL ESTER | C10H14N2O2 | 194.23 |  |  | 0.0021 | 1.125 | 0.8180969
1000576-51-1 | 1H-Indole-6-carboxylicacid, 3-cyano-, methyl ester | C11H8N2O2
1000018-13-2 | 2-Amino-5-bromo-4-isopropylbenzoicacid methyl ester | C11H14BrNO2 | 271.02
105628-63-5 | (2-AMINO-ETHYL)-ETHYL-CARBAMIC ACID TERT-BUTYL ESTER | C9H20N2O2 | 188.267 |  |  | 0.0184 | 0.982 | 0.847171
1000342-30-2 | 1H-Indazole-6-carboxylic acid, 5-bromo-, methyl ester | C9H7BrN2O2 | 255.07
1073353-50-0 | 5-Bromo-2-fluoropyridine-3-boronic acid, pinacol ester | C11H14BBrFNO2 | 301.948
100202-39-9 | 3-AzetidineCarboxylic acid, Methyl ester, hydrochloride | C5H10ClNO2 | 151.591
105731-18-8 | Benzenepropanoic acid, 4-hydroxy-2-methyl-, methyl ester | C11H14O3 | 194.227 |  |  | 0.000262 | 1.119 | 0.8195523
1099646-61-3 | S-3-Pyrrolidinecarboxylic acid methyl ester hydrochloride | C6H12ClNO2 | 165.618
114676-69-6 | N-tert-Butoxycarbonyl-cis-4-hydroxy-D-proline methyl ester | C11H19NO5 | 245.272 |  |  | 8.47e-06 | 1.216 | 0.8616316
1036733-11-5 | 1H-pyrazole-5-carboxylic acid, 3-cyclopropyl-, methyl ester | C8H10N2O2 | 166.177
1058062-64-8 | 2-Amino-5-(trifluoromethyl)phenylboronic acid, pinacol ester
1044872-40-3 | 3-Pyridinecarboxylicacid, 2-amino-4,6-dichloro-, methyl ester | C7H6Cl2N2O2 | 221.04 |  |  |  | 1.506 | 0.7749948
1003872-58-9 | 4-Aminoadamantane-1-carboxylic acid methyl ester hydrochloride | C12H19NO2·HCl | 245.749
1304064-99-0 | Imidazo[1,5-a]pyrazine-3-carboxylic acid, 1-bromo-, ethyl ester
1003846-21-6 | 1-(2-Tetrahydropyranyl)-1H-pyrazole-4-boronic acid pinacol ester | C14H23BN2O3 | 296.17
1140512-58-8 | 6-Chloro-1H-pyrrolo[2,3-b]pyridine-2-carboxylic acid methyl ester | C9H7ClN2O2 | 210.62
101410-18-8 | (S)-2-THIOCARBAMOYL-PYRROLIDINE-1-CARBOXYLIC ACID TERT-BUTYL ESTER | C10H18N2O2S | 230.33
1014717-10-2 | 2-Pyridinylboronic acid tri(hydroxymethyl)ethane ester lithium salt | C10H13BLiNO3 | 212.969
1175242-02-0 | N,N'-1,6-Hexanediylbiscarbamic acid bis(1,3-dithian-2-ylmethyl)ester | C18H32N2O4S4 | 468.72 |  |  |  | 1.23 | 1.065172
127607-71-0 | 1H-Imidazole-4-carboxylic acid, methyl ester, monohydrochloride (9CI) | C5H7ClN2O2 | 162.574
116384-53-3 | [[2-(6-Amino-9H-purin-9-yl)ethoxy]methyl]phosphonic acid diethyl ester | C12H20N5O4P | 329.292 |  |  | 2.32e-11 | 1.45 | 0.8963712
1005196-61-1 | Pyrrolo[2,1-f][1,2,4]triazine-6-carboxylicacid, 4-chloro-, methyl ester | C8H6ClN3O2
1017789-46-6 | Phosphonicacid, P,P'-9,10-anthracenediylbis-, P,P,P',P'-tetraethyl ester | C22H28O6P2
1251009-03-6 | 8-oxo-2,7-Diazaspiro[4.4]nonane-2-carboxylic acid 1,1-dimethylethyl ester | C12H20N2O3 | 240.302
105151-80-2 | Benzoic acid,4-[(1-chloro-2-ethoxy-2-oxoethylidene)hydrazino]-,ethyl ester | C13H15ClN2O4
1065183-64-3 | 1H-Indole-1-carboxylic acid, 6-fluoro-2,3-dihydro-, 1,1-diMethylethyl ester
107754-14-3 | 4-(5-Amino-1-methyl-1H-indol-3-ylmethyl)-3-methoxy-benzoic acid methyl ester | C19H20N2O3
104797-47-9 | 2-(Z)-(2-AMINOTHIAZOL-4-YL)-2-ACETOXYIMINOACETIC ACID-2-BENZOTHIAZOLTHIOESTER | C14H10N4O3S3 | 378.449 |  |  | 2.66e-14 | 1.66 | 0.897532
167263-11-8 | 1,4-Piperidinedicarboxylic acid, 4-(phenylmethyl)-, 1-(1,1-dimethylethyl)ester | C18H25NO4
1004538-33-3 | 1-Pyrrolidinecarboxylicacid, 3-(dimethylamino)-, 1,1-dimethylethyl ester, (3R)- | C11H22N2O2
131466-61-0 | (3R)-3-(tert-Butyldimethylsilyloxy)glutaric acid -1-((R)-(-)-mandelic acid ester
1009075-43-7 | 1-Pyrrolidinecarboxylicacid, 3-amino-4-fluoro-, 1,1-dimethylethyl ester, (3S,4S)- | C9H17FN2O2 |  |  |  |  | 1.138 | 0
1015068-75-3 | 1H-Indazole-1,5-dicarboxylic acid, 3-methyl-, 1-(1,1-dimethylethyl) 5-methyl ester | C15H18N2O4 | 290.31
1219125-39-9 | 3-[(2R)-1-acetyl-2-pyrrolidinyl]-alpha-amino-5-Isoxazolepropanoic acid methyl ester | C13H19N3O4 | 281.312
194673-12-6 | 3-Pyridinecarboxylicacid, 1,4,5,6-tetrahydro-6-oxo-2-(trifluoromethyl)-, ethyl ester | C9H10F3NO3
127423-61-4 | 1-Pyrrolidinecarboxylic acid, 3-[(methylsulfonyl)oxy]-, 1,1-dimethylethylester, (3R)- | C10H19NO5S
147699-19-2 | 1-Piperidinecarboxylic acid, 4-[2-[(methylsulfonyl)oxy]ethyl]-,1,1-dimethylethyl ester | C13H25NO5S
147126-75-8 | (2S,5R)-5-Fluoro cytosine-1-yl-[1,3]-oxathiolane-2-carboxylic acid menthyl ester (FCME) | C18H26FN3O4S | 399.48 |  |  |  | 1.47 | 0.9516474
102494-28-0 | 5-Heptenoic acid,7-[5-oxo-3-[(triethylsilyl)oxy]-1-cyclopenten-1-yl]-,methyl ester,(5Z)-
1095223-35-0 | 1H-Pyrazolo[3,4-b]pyridine-1-carboxylic acid, 3-(hydroxyMethyl)-, 1,1-diMethylethyl ester | C12H15N3O3 | 249.27
139272-68-7 | Benzeneacetic acid, 2-[(2,6-dichlorophenyl)amino]-,2-(1,1-dimethylethoxy)-2-oxoethyl ester | C20H21Cl2NO4
184644-72-2 | 3-{[(4-Chloro-3-methyl-5-isoxazolyl)amino]sulfonyl}-2-thiophenecarboxylic acid methyl ester | C10H9ClN2O5S2
158937-65-6 | [1,1':4',1''-Terphenyl]-4-carboxylic acid, 4''-(pentyloxy)-2,4,5-trichlorophenyl ester (9CI)
112811-71-9 | 1-Cyclopropyl-6,7-difluoro-1,4-dihydro-8-methoxy-4-oxo-3-quinolinecarboxylic acid ethyl ester | C16H15F2NO4 | 323.291 | 179-181℃ |  |  | 1.415 | 0.8981783
1002360-09-9 | 1-Piperidinecarboxylicacid, 3-[[(phenylmethoxy)carbonyl]amino]-,1,1-dimethylethyl ester, (3S)- | C18H26N2O4
155405-80-4 | 4-[2-(2-Amino-4,7-dihydro-4-oxo-1H-pyrrolo[2,3-d]pyrimidin-5-yl)ethyl]benzoic acid methyl ester | C16H16N4O3 | 312.323 |  |  | 1.14e-12 | 1.44 | 0.8827357
1021919-65-2 | 3H-IMidazo[4,5-b]pyridine-3-carboxylic acid, 6-broMo-1,2-dihydro-2-oxo-, 1,1-diMethylethyl ester
228270-33-5 | 3-Oxa-7-azabicyclo[3.3.1]nonane-7-carboxylic acid, 9-hydroxy-, 1,1-dimethylethyl ester, (9-anti)- | C12H21NO4 | 243.303
144163-85-9 | Carbamic acid,[(1s,2s,4s)-4-amino-3-Hydroxy-5-phenyl-1-phenylmethyl]pentyl-1,1-dimethylethyl ester | C23H32N2O3 | 384.512 |  |  |  | 1.111 | 1.031531
115065-79-7 | 2-[2-[[(Phenylmethoxy)carbonyl]amino]-4-thiazolyl]-2-pentenedioic acid 5-(3-methyl-2-butenyl) ester | C21H22N2O6S | 430.474 |  |  |  | 1.329 | 1.008999
330785-81-4 | 5-Pyrimidinecarboxylicacid, 4-[[(3-chloro-4-methoxyphenyl)methyl]amino]-2-(methylthio)-, ethyl ester | C16H18ClN3O3S
478646-29-6 | Carbamicacid, [(1R)-4-[(methylsulfonyl)oxy]-1-[[(methylsulfonyl)oxy]methyl]butyl]-,phenylmethyl ester | C15H23NO8S2
1093865-09-8 | N-[(1R)-1-(Aminomethyl)-2-[(3S)-tetrahydro-2H-pyran-3-yl]ethyl]-N-methylcarbamic acid tert-butyl ester
64812-88-0 | 5-Heptenoic acid,7-[5-oxo-3-[(tetrahydro-2H-pyran-2-yl)oxy]-1-cyclopenten-1-yl]-,methyl ester,[3R-(Z)]-
54407-47-5 | Cyclopropanecarboxylicacid, 3-(2,2-dichloroethenyl)-2,2-dimethyl-, 1-ethynyl-2-methyl-2-penten-1-ylester | C16H20Cl2O2 | 315.23
147770-08-9 | 2-Ethoxy-4-[2-[[(1R)-3-methyl-1-[2-(1-piperidinyl)phenyl]butyl]amino]-2-oxoethyl]benzoic acid ethyl ester | C29H40N2O4 | 480.64
163521-09-3 | 5-[4-[4-(5-Cyano-1H-indol-3-yl)butyl]-1-piperazinyl]-2-benzofurancarboxylic acid ethyl ester hydrochloride | C28H30N4O3.2(HCl) | 507.02
77098-07-8 | 1,2-Benzenedicarboxylic acid, 3,4,5,6-tetrabromo-, mixed esters with diethylene glycol and propylene glycol | C15H20Br4O9 | 663.93
1022150-11-3 | 3-[4-Amino-3-(4-phenoxy-phenyl)-pyrazolo[3,4-d]pyrimidin-1-yl]-piperidine-1-carboxylic acid tert-butyl ester
110962-94-2 | 4-(2,3-dichlorophenyl)-1,4-dihydro-2,6-dimethyl-3,5-Pyridinedicarboxylic acid 3-(2-cyanoethyl) 5-methyl ester | C19H18Cl2N2O4 | 409.269
138324-82-0 | 1,2-Pyrrolidinedicarboxylic acid, 4-[(methylsulfonyl)oxy]-, 2-methyl 1-[(4-nitrophenyl)methyl] ester, (2S,4R)-
127626-37-3 | 1-Pyrrolidinecarboxylic acid, 2-(hydroxymethyl)-4-[(methylsulfonyl)oxy]-, (4-nitrophenyl)methyl ester, (2S,4R)- | C14H18N2O8S | 374.366
144657-66-9 | 1-(tert-Butoxycarbonyl)-3-formyl-7-azaindole, 3-Formyl-pyrrolo[2,3-b]pyridine-1-carboxylic acid tert-butyl ester | C13H14N2O3 |  | 124-129℃
625115-55-1 | [4,6-Diamino-2-[1-(2-fluorobenzyl)-1H-pyrazolo[3,4-b]pyridin-3-yl]pyrimidin-5-yl]methylcarbamic acid methyl ester | C20H19FN8O2 | 422.416
71875-81-5 | Cyclohexanecarboxylicacid, 4-[(2,5-dihydro-2,5-dioxo-1H-pyrrol-1-yl)methyl]-,2,5-dioxo-1-pyrrolidinyl ester, trans- | C16H18N2O6
120373-45-7 | [1,1'-Biphenyl]-4-carboxylic acid,hexahydro-2-oxo-4-(3-oxodecyl)-2H-cyclopenta[b]furan-5-yl ester,[3aR-(3a,4,5,6a)]-
100276-03-7 | (±)-4-(2-Chlorophenyl)-1-ethyl-2-methyl-5-oxo-1,4,5,7-tetrahydrofuro[3,4-b]pyridine-3-carboxylic acid isopropyl ester | C20H22ClNO4 | 375.846 |  |  |  | 1.286 | 0.9750042
147403-65-4 | 2-ethoxy-1-((2'-((hydroxyamino)iminomethyl)(1,1'-biphenyl)-4-yl)methyl)-1h-benzimidazole-7-carboxylic acid methyl ester | C25H24N4O4 | 444.48 | 207-209 篊 |  |  | 1.29 | 1.030001
56610-72-1 | 7β-amino-7α-methoxy-3-[(1-methyl-1H-tetrazol-5-yl)S-methyl]-3-cephalosporin-en-4-carboxylic acid diphenyl methyl ester | C24H24N6O4S2 | 524.62 |  |  | 5.89e-22 | 1.5 | 1.035145
61302-47-4 | Cyclopentaneheptanoic acid,5-(acetyloxy)-2-(hydroxymethyl)-3-[(tetrahydro-2H-pyran-2-yl)oxy]-,methyl ester,(1R,2S,3R,5S)-
106447-41-0 | 7-Amino-8-oxo-3-(cis-prop-1-enyl)-5-thia-1-azabicyclo[4.2.0]oct-2-ene-2-carboxylic acid diphenylmethyl ester hydrochloride | C23H23ClN2O3S | 442.958
1004316-91-9 | (alphaS)-alpha-[[[Methyl[[2-(1-methylethyl)-4-thiazolyl]methyl]amino]carbonyl]amino]-4-morpholinebutanoic acid methyl ester
274693-54-8 | N-[(3aS,4R,6S,6aR)-Tetrahydro-6-(2-hydroxyethoxy)-2,2-dimethyl-4H-cyclopenta-1,3-dioxol-4-yl]carbamic acid phenylmethyl ester
429658-95-7 | Alanine, N-[[2-[[[4-(aminoiminomethyl)phenyl]amino]methyl]-1-methyl-1H-benzimidazol-5-yl]carbonyl]-N-2-pyridinyl-, ethyl ester | C27H29N7O3 | 536.025
127191-97-3 | 4-[(2s)-2-[(5-Isoquinolinylsulfonyl)Methylamino]-3-Oxo-3-(4-Phenyl-1-Piperazinyl)Propyl] Phenyl Isoquinolinesulfonic Acid Ester | C38H35N5O6S2 | 721.844 | 92-94℃ |  |  | 1.388 | 1.181503
330785-83-6 | 5-Pyrimidinecarboxylic acid, 4-[[(3-chloro-4-methoxyphenyl)methyl]amino]-2-[(2S)-2-(hydroxymethyl)-1-pyrrolidinyl]-, ethyl ester | C20H25ClN4O4
888504-27-6 | 1,6-dihydro-5-hydroxy-1-methyl-2-[1-methyl-1-[[(phenylmethoxy)carbonyl]amino]ethyl]-6-oxo-4-Pyrimidinecarboxylic acid methyl ester | C18H21N3O6 | 375.376 |  |  |  | 1.29 | 0.9735893
147403-52-9 | 1-((2'-(2,5-dihydro-5-oxo-1,2,4-oxadiazol-3-yl)(1,1'-biphenyl)-4-yl)methyl)-2-ethoxy-1h-benzimidazole-7-carboxylic acid methyl ester | C26H22N4O5 | 470.477
211915-06-9 | N-[2-[4-[N-(Hexyloxycarbonyl)amidino]phenylaminomethyl]-1-methyl-1H-benzimidazol-5-ylcarbonyl]-N-(2-pyridyl)-beta-alanine ethyl ester | C34H41N7O5 | 627.733 |  |  | 1.49e-27 | 1.24 | 1.17094
925436-46-0 | 4-[[6-[2-[(2-quinoxalinylcarbonyl)amino]phenyl]imidazo [2,1-b]thiazol-3-yl]methyl]-1-Piperazinecarboxylic acid 1,1-dimethylethyl ester | C30H31N7O3S | 569.681
503614-91-3 | 1-(4-Methoxyphenyl)-7-oxo-6-[4-(2-oxopiperidin-1-yl)phenyl]-4,5,6,7-tetrahydro-1H-pyrazolo[3,4-c]pyridine-3-carboxylic acid ethyl ester | C27H28N4O5 | 488.54 |  |  |  | 1.34 | 1.049579
118583-35-0 | [1,1'-Biphenyl]-4-carboxylic acid [3aR-[3aa,4a(E),5b,6aa]]-4-(4,4-difluoro-3-oxo-1-octenyl)hexahydro-2-oxo-2H-cyclopenta[b]furan-5-yl ester | C28H28F2O5 | 482.52 |  |  |  | 1.26 | 1.06692
402958-97-8 | Cyclopenta[c]pyrrole-1-carboxylic acid, (2S)-2-cyclohexyl-N-(pyrazinylcarbonyl)glycyl-3-methyl-L-valyloctahydro-, ethyl ester, (1S,3aR,6aS)- | C29H43N5O5
764659-72-5 | (2R,5S)-5-(4-Amino-5-fluoro-2-oxo-1(2H)-pyrimidinyl)-1,3-oxathiolane-2-carboxylic acid, (1R,2S,5R)-5-methyl-2-(1-methylethyl)cyclohexyl ester | C18H26N3O4FS | 399.481
211914-50-0 | N-[[2-[[[4-(Aminoiminomethyl)phenyl]amino]methyl]-1-methyl-1H-benzimidazol-5-yl]carbonyl]-N-(2-pyridinyl)-beta-alanine ethyl ester hydrochloride | C27H29N7O3·HCl | 536.03
161715-24-8 | (1R,5S,6S)-6-[1(R)-Hydroxyethyl]-1-methyl-2-[1-(2-thiazolin-2-yl)azetidin-3-ylsulfanyl]-1-carba-2-penem-3-carboxylic acid pivaloyloxymethyl ester | C22H31N3O6S2 | 497.628 |  |  |  | 1.504 | 1.016177
934841-17-5 | 1-Pyrrolidinecarboxylic acid, 3-(1-methylethyl)-2-oxo-5-[(2S,4S)-tetrahydro-4-(1-methylethyl)-5-oxo-2-furanyl]-, 1,1-dimethylethyl ester, (3S,5S)-
189400-21-3 | 4-(1-Hydroxy-1-methylethyl)-2-propyl-1-[[2'-[(triphenylmethyl)-1H-tetrazol-5-yl][1,1'-biphenyl]-4-yl]methyl]-1H-imidazole-5-carboxylic acid ethyl ester | C45H44N6O3 | 716.869
54713-44-9 | [1,1'-Biphenyl]-4-carboxylic acid,4-[4-(3-chlorophenoxy)-3-hydroxy-1-butenyl]hexahydro-2-oxo-2H-cyclopenta[b]furan-5-yl ester,[3aR-[3a,4(1E,3R*),5,6a]]-
879562-26-2 | 4-(1-Methylethenyl)-2-propyl-1-[[2'-(2H-tetrazol-5-yl)[1,1'-biphenyl]-4-yl]methyl]-1H-Imidazole-5-carboxylic acid(5-methyl-2-oxo-1,3-dioxol-4-yl)methylester
144690-33-5 | 1H-Imidazole-5-carboxylic acid, 4-(1-hydroxy-1-methylethyl)-2-propyl-1-[[2'-[1-(triphenylmethyl)-1H-tetraz ol-5-yl][1,1'-biphenyl]-4-yl]methyl]-, ethyl ester | C45H44N6O3 | 716.883 |  |  | 5.66e-34 | 1.18 | 1.24434
394735-26-3 | 3-Azabicyclo[3.1.0]hexane-2-carboxylic acid, 3-[(2S)-2-[[(1,1-dimethylethoxy)carbonyl]amino]-3,3-dimethyl-1-oxobutyl] -6,6-dimethyl-, methyl ester, (1R,2S,5S)- | C20H34N2O5 | 382.5
866030-35-5 | [(1S,3S)-3-[[4-Methoxy-3-(3-methoxypropoxy)phenyl]methyl]-4-methyl-1-[(2S,4S)-tetrahydro-4-(1-methylethyl)-5-oxo-2-furanyl]pentyl]carbamic acid tert-butyl ester | C30H49NO7
137624-47-6 | [1,1'-Biphenyl]-4-carboxylic acid,4-[3-[[(1,1-dimethylethyl)dimethylsilyl]oxy]-1-octenyl]hexahydro-2-oxo-2H-cyclopenta[b]furan-5-yl ester,[3aR-[3a,4(1E,3S*),5,6a]]-
394735-27-4 | 3-Azabicyclo[3.1.0]hexane-2-carboxylic acid, 3-[(2S)-2-[[[(1,1-dimethylethyl)amino]carbonyl]amino]-3,3-dimethyl-1-ox obutyl]-6,6-dimethyl-, methyl ester, (1R,2S,5S)- | C20H35N3O4
321922-26-3 | Poly(oxy-1,2-ethanediyl),a-hydro-w-methoxy-, ester with[2-[5-(3-carboxy-1-oxopropoxy)-2-(1-methylethoxy-kO)phenyl]ethenyl-kC]dichloro(tricyclohexylphosphine)ruthenium | (C2H4O)nC34H52Cl2O5PRu
274693-23-1 | Acetic acid, [[(3aR,4S,6R,6aS)-6-[7-amino-5-(propylthio)-3H-1,2,3-triazolo[4,5-d]py rimidin-3-yl]tetrahydro-2,2-dimethyl-4H-cyclopenta-1,3-dioxol-4-yl]oxy]-, methyl ester | C18H26N6O5S
120705-67-1 | (5R,6S)-6-[(1R)-1-[[(1,1-Dimethylethyl)dimethylsilyl]oxy]ethyl]-7-oxo-3-[(2R)-tetrahydro-2-furanyl]-4-thia-1-azabicyclo[3.2.0]hept-2-ene-2-carboxylic acid 2-propenyl ester | C21H33NO5SSi | 439.64 |  |  | 1.42e-11 | 1.16 | 1.063237
147118-38-5 | (3R,6E)-3-[[(1,1-Dimethylethyl)dimethylsilyl]oxy]-7-[4-(4-fluorophenyl)-6-(1-methylethyl)-2-[methyl(methylsulfonyl)amino]-5-pyrimidinyl]-5-oxo-6-heptenoic acid methyl ester | C29H42FN3O6SSi | 607.809 |  |  | 2.67e-18 | 1.168 | 1.181748
1184-16-3 | Adenosine 5'-(trihydrogen diphosphate), 2'-(dihydrogen phosphate), 5'→5'-ester with 3-(aminocarbonyl)-1-β-d-ribofuranosylpyridinium hydroxide, inner salt, monosodium salt | C21H29N7NaO17P3 | 767.403
865087-09-8 | [1,1'-Biphenyl]-4-carboxylic acid, (3aR,4R,5R,6aS)-4-[(1E,3S)-3-[[(1,1-dimethylethyl)dimethylsilyl]oxy]-5-phenyl-1-penten-1-yl]hexahydro-2-oxo-2H-cyclopenta[b]furan-5-yl ester
1140908-89-9 | L-​Phenylalanine, (αS)​-​α-​[[2-​(4-​morpholinyl)​acetyl]​amino]​benzenebutanoyl-​L-​leucyl-​, methyl ester
186381-39-5 | 8-Azabicyclo[3.2.1]octane-2-carboxylic acid, 3-(4-iodophenyl)-8-[3-[[(4-methylphenyl)sulfonyl]oxy]propyl]-, methyl ester, (1R,2S,3S,5S)-, salt with 4-methylbenzenesulfonic acid (1:1)
365998-36-3 | (5H-Pyrrolo[3,4-d]thiazole-5-carboxylic acid,2-[[[(1R,2S,5S)-2-[[(5-chloro-1H-indol-2-yl)carbonyl]aMino]-5-[(diMethylaMino)carbonyl]cyclohexyl]aMino]carbonyl]-4,6-dihydro-,1,1-diMethylethyl ester | C14H27N3O3 | 285.38 |  |  |  | 1.09 | 0.9399019
865087-08-7 | [1,1'-Biphenyl]-4-carboxylic acid, (3aR,4R, 5R,6aS)-4-[(1E,3R)-3-[[(1,1-dimethylethyl) dimethylsilyl]oxy]-4-[3-(trifluoromethyl) phenoxy]-1-buten-1-yl]hexahydro-2-oxo-2H-cyclopenta[b]furan-5-yl ester
274693-25-3 | Acetic acid, [[(3aR,4S,6R,6aS)-6-[7-[[(1R,2S)-2-(3,4-difluorophenyl)cyclopropyl]ami no]-5-(propylthio)-3H-1,2,3-triazolo[4,5-d]pyrimidin-3-yl]tetrahydro-2,2-d imethyl-4H-cyclopenta-1,3-dioxol-4-yl]oxy]-, methyl ester | C27H32F2N6O5S
115810-12-3 | Olean-12-en-28-oicacid, 3-[[2-O-[4-O-[(3S)-4-carboxy-3-hydroxy-3-methyl-1-oxobutyl]-a-L-arabinopyranosyl]-b-D-glucopyranosyl]oxy]-2,16,23-trihydroxy-,28-(O-b-D-xylopyranosyl-(1®3)-O-6-deoxy-a-L-mannopyranosyl-(1®2)-a-L-arabinopyranosyl) ester, int | C63H98O30

## PI
CAS | Name | Molecular Formula | Molecular Weight (g/mol) | Melting Point © | Solubility | Vapor Pressure (Torr @25C) | density (g/cm^3) | approx. ML thickness (nm)
62929-02-6 | polyimide resin | C35H28N2O7 | 588.606 | > 300 |  |  | 1.2 | 1.158683

## PA
CAS | Name | Molecular Formula | Molecular Weight (g/mol) | Melting Point (C) | Solubility | Vapor Pressure (Torr @25C) | density (g/cm^3) | approx. ML thickness (nm)
63428-84-2 | polyamide resin (nylon)

## PDMS
CAS | Name | Molecular Formula | Molecular Weight (g/mol) | Melting Point (C) | Solubility | Vapor Pressure (Torr @25C) | density (g/cm^3) | approx. ML thickness (nm)
58130-04-4 | Polydimethylsiloxane | (C2H6OSi)nC26H54O5Si2
70900-21-9 | Hydrideterminatedpolydimethylsiloxane | H(CH3)2SiO[(CH3)2SiO]nSi(CH3)2H
97917-34-5 | [Bis(3-aminopropyl)]polydimethylsiloxane
67674--67-3 | CARBINOL (HYDROXYL) TERMINATED POLYDIMETHYLSILOXANE | C7H22O2Si3 | 222.505 | 0°C |  |  | 1.02 | 0.8844298

## PMMA
CAS | Name | Molecular Formula | Molecular Weight (g/mol) | Melting Point (C) | Solubility | Vapor Pressure (Torr @25C) | density (g/cm^3) | approx. ML thickness (nm)
9011-14-7 | Poly(methyl methacrylate) | (C5H8O2)x | 99.1083 | 105℃ |  |  | 1.18 | 0.6434175

## PC
CAS | Name | Molecular Formula | Molecular Weight (g/mol) | Melting Point (C) | Solubility | Vapor Pressure (Torr @25C) | density (g/cm^3) | approx. ML thickness (nm)
25037-45-0 | Polycarbonate | C31H32O7 | 516.583 | 220~230℃ |  | 6.56e-26

## PS
CAS | Name | Molecular Formula | Molecular Weight (g/mol) | Melting Point (C) | Solubility | Vapor Pressure (Torr @25C) | density (g/cm^3) | approx. ML thickness (nm)
65-85-0 | Benzoic acid | C7H6O2 | 122.122 | 121-123℃ | Slightly soluble. 0.34 g/100 mL | 0.0122
28210-41-5 | Poly(styrene sulfonic acid) (30% in aq. solution) | C8H7CaO3S | 223.282
122-79-2 | Phenyl acetate | C8H8O2 | 136.148 |  |  | 0.418 | 1.071 | 0.7387386
28210-41-5 | Poly(styrene sulfonic acid) (30% in aq. solution) | C8H7CaO3S | 223.282
100-46-9 | Benzylamine | C7H9N | 107.155 | -30℃ | soluble | 0.713
9003-53-6 | Poly(styrene) | C8H8 | 104.149 |  | insoluble |  | 1.047 | 0.6807479

## PET
CAS | Name | Molecular Formula | Molecular Weight (g/mol) | Melting Point (C) | Solubility | Vapor Pressure (Torr @25C) | density (g/cm^3) | approx. ML thickness (nm)
25038-59-9 | poly(ethylene terephthalate) | C9H6O4X2 | 25038 | 250-255℃

## PVC
CAS | Name | Molecular Formula | Molecular Weight (g/mol) | Melting Point (C) | Solubility | Vapor Pressure (Torr @25C) | density (g/cm^3) | approx. ML thickness (nm)
9002-86-2 | Poly(vinyl chloride) | (C2H3Cl)n | 62.4982 |  |  | 2580 | 0.918 | 0.5999179
3282-30-2 | Trimethylacetyl chloride | C5H9ClO | 120.577 | -56℃ | Hydrolysis | 27.4 | 1.008 | 0.7239104
57583-35-4 | Methyl Tin Mercaptide | C22H44O4S2Sn | 555.422 |  |  | 0.00666

## PEI
CAS | Name | Molecular Formula | Molecular Weight (g/mol) | Melting Point (C) | Solubility | Vapor Pressure (Torr @25C) | density (g/cm^3) | approx. ML thickness (nm)
61128-46-9 | Polyetherimide (PEI) | (C37H24O6N2)n | 592.61 |  |  |  | 1.27 | 1.139564

## PEEK
CAS | Name | Molecular Formula | Molecular Weight (g/mol) | Melting Point (C) | Solubility | Vapor Pressure (Torr @25C) | density (g/cm^3) | approx. ML thickness (nm)
| Polyether ether ketone (PEEK) | C19H14F2O3 | 328.3 |  |  |  | 1.32 | 0.9239515